## A1
Label | Description | Unit | type | vName | formula | Default | Calc Order
Created On |  | datetime | na | gr_co |  |  |  | Total Sample Mass
Created By |  | number | na | gr_cb |  |  |  | Total Passing 19mm Sieve
Checked On |  | datetime | na | gr_cho |  |  |  | Riffled Fraction Passing 19mm Sieve
Checked By |  | number | na | gr_chb |  |  |  | Reduction factor
Approved On |  | datetime | na | gr_ao |  |  |  | Dry Mass
Approved By |  | number | na | gr_ab |  |  |  | Initial Sieve
Total Sample Mass |  | grams | in | gr_tsm |  |  |  | Washed
Total Passing 19mm Sieve |  | grams | in | gr_tp19 |  |  |  | Final
Riffled Fraction Passing 19mm Sieve |  | grams | in | gr_rfp19 |  |  |  |  | Mass Retained | Mass Reduced | Percentage Retained | Cumulative Percentage Passing
Reduction factor |  | factor | calc | gr_rf | gr_rfp19/gr_tp19 | 1 | 101 | 105 mm
Dry Mass | sample mass | grams | in | gr_dm |  |  |  | 75 mm
Initial Sieve | < 0.425 mm | grams | in | gr_is |  |  |  | 63 mm
Washed | < 0.425 mm | grams | in | gr_wa |  |  |  | 53 mm
Final | < 0.425 mm | grams | in | gr_fi |  |  |  | 37.5 mm
Mass Retained 1 | 105 mm | grams | in | gr_mr1 |  |  |  | 26.5 mm
Mass Retained 2 | 75 mm | grams | in | gr_mr2 |  |  |  | 19 mm
Mass Retained 3 | 63 mm | grams | in | gr_mr3 |  |  |  | 105 mm
Mass Retained 4 | 53 mm | grams | in | gr_mr4 |  |  |  | 75 mm
Mass Retained 5 | 37.5 mm | grams | in | gr_mr5 |  |  |  | 63 mm
Mass Retained 6 | 26.5 mm | grams | in | gr_mr6 |  |  |  | 53 mm
Mass Retained 7 | 19 mm | grams | in | gr_mr7 |  |  |  | 37.5 mm
Mass Retained 1 Reduced | 105 mm | grams | calc | gr_mr1r | gr_mr1*gr_rf |  | 102 | 26.5 mm
Mass Retained 2 Reduced | 75 mm | grams | calc | gr_mr2r | gr_mr2*gr_rf |  | 103 | 19 mm
Mass Retained 3 Reduced | 63 mm | grams | calc | gr_mr3r | gr_mr3*gr_rf |  | 104 | 13.2 mm
Mass Retained 4 Reduced | 53 mm | grams | calc | gr_mr4r | gr_mr4*gr_rf |  | 105 | 4.75 mm
Mass Retained 5 Reduced | 37.5 mm | grams | calc | gr_mr5r | gr_mr5*gr_rf |  | 106 | 2.0 mm
Mass Retained 6 Reduced | 26.5 mm | grams | calc | gr_mr6r | gr_mr6*gr_rf |  | 107 | 0.425 mm
Mass Retained 7 Reduced | 19 mm | grams | calc | gr_mr7r | gr_mr7*gr_rf |  | 108 | < 0.425 mm
Mass Retained 8 | 13.2 mm | grams | in | gr_mr8 |  |  |  |  | Total (dry mass calc)
Mass Retained 9 | 4.75 mm | grams | in | gr_mr9
Mass Retained 10 | 2.0 mm | grams | in | gr_mr10
Mass Retained 11 | 0.425 mm | grams | in | gr_mr11
Mass Passing Total | < 0.425 mm | grams | calc | gr_mp_tot | gr_is+gr_wa+gr_fi |  | 109
Dry Mass Calculated | sample mass | grams | calc | gr_dm_calc | gr_mr1r+gr_mr2r+gr_mr3r+gr_mr4r+gr_mr5r+gr_mr6r+gr_mr7r+gr_mr8+gr_mr9+gr_m10+gr_m11+gr_mp_tot |  | 110
Percentage Retained 1 | 105 mm | % | calc | gr_pr1 | (gr_mr1r/gr_dm_calc)*100 |  | 111
Percentage Retained 2 | 75 mm | % | calc | gr_pr2 | (gr_mr2r/gr_dm_calc)*100 |  | 112
Percentage Retained 3 | 63 mm | % | calc | gr_pr3 | (gr_mr3r/gr_dm_calc)*100 |  | 113
Percentage Retained 4 | 53 mm | % | calc | gr_pr4 | (gr_mr4r/gr_dm_calc)*100 |  | 114
Percentage Retained 5 | 37.5 mm | % | calc | gr_pr5 | (gr_mr5r/gr_dm_calc)*100 |  | 115
Percentage Retained 6 | 26.5 mm | % | calc | gr_pr6 | (gr_mr6r/gr_dm_calc)*100 |  | 116
Percentage Retained 7 | 19 mm | % | calc | gr_pr7 | (gr_mr7r/gr_dm_calc)*100 |  | 117
Percentage Retained 8 | 13.2 mm | % | calc | gr_pr8 | (gr_mr8/gr_dm_calc)*100 |  | 118
Percentage Retained 9 | 4.75 mm | % | calc | gr_pr9 | (gr_mr9/gr_dm_calc)*100 |  | 119
Percentage Retained 10 | 2.0 mm | % | calc | gr_pr10 | (gr_mr10/gr_dm_calc)*100 |  | 120
Percentage Retained 11 | 0.425 mm | % | calc | gr_pr11 | (gr_mr11/gr_dm_calc)*100 |  | 121
Percentage Retained Total | < 0.425 mm | % | calc | gr_pr_total | (gr_mp_tot/gr_dm_calc)*100 |  | 122
Cumulative Percentage Passing 1 | 105 mm | % | calc | gr_cpp1 | 100-gr_pr1 |  | 123
Cumulative Percentage Passing 2 | 75 mm | % | calc | gr_cpp2 | gr_cpp1-gr_pr2 |  | 124
Cumulative Percentage Passing 3 | 63 mm | % | calc | gr_cpp3 | gr_cpp2-gr_pr3 |  | 125
Cumulative Percentage Passing 4 | 53 mm | % | calc | gr_cpp4 | gr_cpp3-gr_pr4 |  | 126
Cumulative Percentage Passing 5 | 37.5 mm | % | calc | gr_cpp5 | gr_cpp4-gr_pr5 |  | 127
Cumulative Percentage Passing 6 | 26.5 mm | % | calc | gr_cpp6 | gr_cpp5-gr_pr6 |  | 128
Cumulative Percentage Passing 7 | 19 mm | % | calc | gr_cpp7 | gr_cpp6-gr_pr7 |  | 129
Cumulative Percentage Passing 8 | 13.2 mm | % | calc | gr_cpp8 | gr_cpp7-gr_pr8 |  | 130
Cumulative Percentage Passing 9 | 4.75 mm | % | calc | gr_cpp9 | gr_cpp8-gr_pr9 |  | 131
Cumulative Percentage Passing 10 | 2.0 mm | % | calc | gr_cpp10 | gr_cpp9-gr_pr10 |  | 132
Cumulative Percentage Passing 11 | 0.425 mm | % | calc | gr_cpp11 | gr_cpp10-gr_pr11 |  | 133

## A2
Label | Description | Unit | type | vName | Default | formula | Calc Order
Created On |  | datetime | na | ll_co |  |  |  | Number of Points
Created By |  | number | na | ll_cb
Checked On |  | datetime | na | ll_cho |  |  |  | Pan Number
Checked By |  | number | na | ll_chb |  |  |  | Blows
Approved On |  | datetime | na | ll_ao |  |  |  | Wet Mass
Approved By |  | number | na | ll_ab |  |  |  | Dry Mass
Number of Points |  | number | in | ll_nop | 1 |  |  | Pan Mass
Pan Number |  | number | in | ll_pn1 |  |  |  | Liquid Limit
Blows |  | number | in | ll_bl1
Wet Mass |  | grams | in | ll_wm1 |  |  |  | Liquid Limit Average
Dry Mass |  | grams | in | ll_dm1
Pan Mass |  | grams | in | ll_pm1
Liquid Limit |  | % | calc | ll_ll1 |  | ((100*(ll_wm1-ll_dm1))/(ll_dm1-ll_pm1))*( (ll_bl1/25)^0.12) | 200
Pan Number |  | number | in | ll_pn2
blows |  | number | in | ll_bl2
Wet Mass |  | grams | in | ll_wm2
Dry Mass |  | grams | in | ll_dm2
Pan Mass |  | grams | in | ll_pm2
Liquid Limit |  | % | calc | ll_ll2 |  | ((100*(ll_wm2-ll_dm2))/(ll_dm2-ll_pm2))*( (ll_bl2/25)^0.12) | 201
Pan Number |  | number | in | ll_pn3
blows |  | number | in | ll_bl3
Wet Mass |  | grams | in | ll_wm3
Dry Mass |  | grams | in | ll_dm3
Pan Mass |  | grams | in | ll_pm3
Liquid Limit |  | % | calc | ll_ll3 |  | ((100*(ll_wm3-ll_dm3))/(ll_dm3-ll_pm3))*( (ll_bl3/25)^0.12) | 202
Liquid Limit Average |  | % | calc | ll_avg |  | (ll_ll1+ll_ll2+ll_ll3)/ll_nop | 203

## A3
Label | Description | Unit | type | vName | Default | formula | Calc Order
Created On |  | datetime | na | pl_co |  |  |  | Number of Points
Created By |  | number | na | pl_cb
Checked On |  | datetime | na | pl_cho |  |  |  | Pan Number
Checked By |  | number | na | pl_chb |  |  |  | Wet Mass
Approved On |  | datetime | na | pl_ao |  |  |  | Dry Mass
Approved By |  | number | na | pl_ab |  |  |  | Pan Mass
Number of Points |  | number | in | pl_nop | 1 |  |  | Plastic Limit
Pan Number |  | number | in | pl_pn1
Wet Mass |  | grams | in | pl_wm1 |  |  |  | Plastic Limit Average
Dry Mass |  | grams | in | pl_dm1
Pan Mass |  | grams | in | pl_pm1
Plastic Limit |  | % | calc | pl_pl1 |  | ((100*(pl_wm1-pl_dm1))/(pl_dm1-pl_pm1)) | 300
Pan Number |  | number | in | pl_pn2
Wet Mass |  | grams | in | pl_wm2
Dry Mass |  | grams | in | pl_dm2
Pan Mass |  | grams | in | pl_pm2
Plastic Limit |  | % | calc | pl_pl3 |  | ((100*(pl_wm2-pl_dm2))/(pl_dm-pl_pm2)) | 301
Pan Number |  | number | in | pl_pn3
Wet Mass |  | grams | in | pl_wm3
Dry Mass |  | grams | in | pl_dm3
Pan Mass |  | grams | in | pl_pm3
Plastic Limit |  | % | calc | pl_pl3 |  | ((100*(pl_wm3-pl_dm3))/(pl_dm-pl_pm3)) | 302
Plastic Limit Average |  | % | calc | pl_avg |  | (pl_pl1+pl_pl2+pl_pl3)/pl_nop | 303
Plasticity Index |  | index | calc | pl_pi |  | ll_avg-pl_avg | 304

## A4
Label | Description | Unit | type | vName | formula | Calc Order
Created On |  | datetime | na | ls_co |  |  | Trough Number
Created By |  | number | na | ls_cb |  |  | Blows
Checked On |  | datetime | na | ls_cho |  |  | Linear Shrinkage
Checked By |  | number | na | ls_chb |  |  | Percentage Linear Shrinkage
Approved On |  | datetime | na | ls_ao
Approved By |  | number | na | ls_ab
Trough Number |  | number | in | ls_tn
Blows |  | number | in | ls_bl
Linear Shrinkage |  | mm | in | ls_ls
Percentage Linear Shrinkage |  | % | calc | ls_pls | ( (150-ls_ls)*(100/150) )*( 0.8/(1-0.008*ls_bl)) | 400

## A5 NN
Label | Description | Unit | type | vName | Default | formula | Calc Order
Created On |  | datetime | na | sm_co |  |  |  | Initial Sample Mass
Created By |  | number | na | sm_cb |  |  |  | Mass Retained
Checked On |  | datetime | na | sm_cho |  |  |  | Percentage Retained (0.075 mm)
Checked By |  | number | na | sm_chb |  |  |  | Percentage Passing (0.075 mm)
Approved On |  | datetime | na | sm_ao |  |  |  | Fraction Coarse Sand (0.075 mm)
Approved By |  | number | na | sm_ab |  |  |  | Fraction Fine Sand
Initial Sample Mass |  | grams | in | sm_ism | 100 |  |  | Fraction (0.075 mm)
Mass Retained | 0.075 mm | grams | in | sm_mr10 |  |  |  | Percentage Coarse Sand
Percentage Retained | 0.075 mm | % | calc | sm_pr10 |  | (sm_mr10/sm_ism)*100 | 500 | Percentage Fine Sand
Percentage Passing | 0.075 mm | % | calc | sm_pp10 |  | gr_pr_tot*((sm_ism-sm_mr10)/sm_ism) | 501 | Percentage (0.075 mm)
Fraction Coarse Sand | Soil Mortar | % | calc | sm_fcs |  | gr_cpp9-gr_pr10 | 502
Fraction Fine Sand | Soil Mortar | % | calc | sm_ffs |  | gr_cpp10-gr_pr11 | 503
Fraction | 0.075 mm | % | calc | sm_fm |  | sm_pp10 | 504
Percentage Coarse Sand | Soil Mortar | % | calc | sm_pcs |  | (sm_fcs*100)/(sm_fcs+sm_ffs+sm_fm) | 505
Percentage Fine Sand | Soil Mortar | % | calc | sm_pfs |  | (sm_ffs*100)/(sm_fcs+sm_ffs+sm_fm) | 506
Percentage | 0.075 mm | % | calc | sm_pfm |  | (sm_fm*100)/(sm_fcs+sm_ffs+sm_fm) | 507

## A6
Label | Description | Unit | type | vName | formula | Calc Order
Created On |  | datetime | na | hd_co
Created By |  | number | na | hd_cb
Checked On |  | datetime | na | hd_cho
Checked By |  | number | na | hd_chb
Approved On |  | datetime | na | hd_ao
Approved By |  | number | na | hd_ab
Input Mass |  | grams | in | hd_im
Temperature Before |  | celcius | in | hd_tmp1
Reading | 18 seconds |  | in | hd_18
Reading | 40 seconds |  | in | hd_40
Temperature After |  | celcius | in | hd_tmp2
Reading | 3600 seconds |  | in | hd_3600
Corrected Reading | 18 seconds |  | calc | hd_c18 | (hd_18*0.358-7.162) | 600
Corrected Reading | 40 seconds |  | calc | hd_c40 | (hd_40*0.358-7.162) | 601
Corrected Reading | 3600 seconds |  | calc | hd_c3600 | (hd_3600*0.358-7.162) | 607

## A7
Label | Description | Unit | type | vName | formula | Calc Order
Created On |  | datetime | na | mdd_co |  |  |  | Points | 1 | 2 | 3 | 4 | 5
Created By |  | number | na | mdd_cb |  |  |  | Sample Mass
Checked On |  | datetime | na | mdd_cho |  |  |  | Percentage Added
Checked By |  | number | na | mdd_chb |  |  |  | Water Added
Approved On |  | datetime | na | mdd_ao |  |  |  | Mould Number
Approved By |  | number | na | mdd_ab |  |  |  | Mould Mass
Maximum Dry Density |  | kg/m^3 | in | mdd_mdd |  |  |  | Mould Volume
Optimum Moisture Content |  | % | in | mdd_omc |  |  |  | Mould Plus Wet Mass
Sample Mass |  | grams | in | mdd_sm1 |  |  |  | Wet Density
Percentage Added |  | % | in | mdd_pa1 |  |  |  | Estimated Dry Density
Water Added |  | ml | in | mdd_wa1 |  |  |  | Pan Number
Mould Number |  | number | in | mdd_mn1 |  |  |  | Pan Wet Mass Plus Pan
Mould Mass |  | grams | in | mdd_mm1 |  |  |  | Pan Dry Mass Plus Pan
Mould Volume |  | ml^3 | in | mdd_mv1 |  |  |  | Pan Mass
Mould Plus Wet Mass |  | grams | in | mdd_mwm1 |  |  |  | Actual Moisture Content
Wet Density |  | kg/m^3 | calc | mdd_wd1 | ((mdd_mwm1-mdd_mm1)/mdd_mv1)*1000 | 700 |  | Actual Dry Density
Estimated Dry Density |  | kg/m^3 | calc | mdd_edd1 | (mdd_wd1/(1+(mdd_pa1/100))) | 701 |  | Hydroscopic Moisture
Pan Number |  | number | in | mdd_pn1
Pan Wet Mass Plus Pan |  | grams | in | mdd_pwmp1 |  |  | Dry Density | A4 1mm 20mm
Pan Dry Mass Plus Pan |  | grams | in | mdd_pdmp1
Pan Mass |  | grams | in | mdd_pm1
Actual Moisture Content |  | % | calc | mdd_amc1 | ((mdd_pwmp1-mdd_pdmp1)*100)/(mdd_pdmp1-mdd_pm1) | 703
Actual Dry Density |  | kg/m^3 | calc | mdd_add1 | (mdd_wd1/(1+(mdd_amc1/100))) | 704
Hydroscopic Moisture |  | % | calc | mdd_hm1 | mdd_amc1-mdd_pa1 | 705
Sample Mass |  | grams | in | mdd_sm2
Percentage Added |  | % | in | mdd_pa2
Water Added |  | ml | in | mdd_wa2
Mould Number |  | number | in | mdd_mn2
Mould Mass |  | grams | in | mdd_mm2
Mould Volume |  | ml^3 | in | mdd_mv2 |  |  |  | Moisture Content %
Mould Plus Wet Mass |  | grams | in | mdd_mwm2
Wet Density |  | kg/m^3 | calc | mdd_wd2 | ((mdd_mwm2-mdd_mm2)/mdd_mv2)*1000 | 706 |  | Maximum Dry Density
Estimated Dry Density |  | kg/m^3 | calc | mdd_edd2 | (mdd_wd2/(2+(mdd_pa2/100))) | 707 |  | Optimum Moisture Content
Pan Number |  | number | in | mdd_pn2
Pan Wet Mass Plus Pan |  | grams | in | mdd_pwmp2
Pan Dry Mass Plus Pan |  | grams | in | mdd_pdmp2
Pan Mass |  | grams | in | mdd_pm2
Actual Moisture Content |  | % | calc | mdd_amc2 | ((mdd_pwmp2-mdd_pdmp2)*100)/(mdd_pdmp2-mdd_pm2) | 708
Actual Dry Density |  | kg/m^3 | calc | mdd_add2 | (mdd_wd2/(2+(mdd_amc2/100))) | 709
Hydroscopic Moisture |  | % | calc | mdd_hm2 | mdd_amc2-mdd_pa2 | 710
Sample Mass |  | grams | in | mdd_sm3
Percentage Added |  | % | in | mdd_pa3
Water Added |  | ml | in | mdd_wa3
Mould Number |  | number | in | mdd_mn3
Mould Mass |  | grams | in | mdd_mm3
Mould Volume |  | ml^3 | in | mdd_mv3
Mould Plus Wet Mass |  | grams | in | mdd_mwm3
Wet Density |  | kg/m^3 | calc | mdd_wd3 | ((mdd_mwm3-mdd_mm3)/mdd_mv3)*1000 | 711
Estimated Dry Density |  | kg/m^3 | calc | mdd_edd3 | (mdd_wd3/(3+(mdd_pa3/100))) | 712
Pan Number |  | number | in | mdd_pn3
Pan Wet Mass Plus Pan |  | grams | in | mdd_pwmp3
Pan Dry Mass Plus Pan |  | grams | in | mdd_pdmp3
Pan Mass |  | grams | in | mdd_pm3
Actual Moisture Content |  | % | calc | mdd_amc3 | ((mdd_pwmp3-mdd_pdmp3)*100)/(mdd_pdmp3-mdd_pm3) | 713
Actual Dry Density |  | kg/m^3 | calc | mdd_add3 | (mdd_wd3/(3+(mdd_amc3/100))) | 714
Hydroscopic Moisture |  | % | calc | mdd_hm3 | mdd_amc3-mdd_pa3 | 715
Sample Mass |  | grams | in | mdd_sm4
Percentage Added |  | % | in | mdd_pa4
Water Added |  | ml | in | mdd_wa4
Mould Number |  | number | in | mdd_mn4
Mould Mass |  | grams | in | mdd_mm4
Mould Volume |  | ml^3 | in | mdd_mv4
Mould Plus Wet Mass |  | grams | in | mdd_mwm4
Wet Density |  | kg/m^3 | calc | mdd_wd4 | ((mdd_mwm4-mdd_mm4)/mdd_mv4)*1000 | 716
Estimated Dry Density |  | kg/m^3 | calc | mdd_edd4 | (mdd_wd4/(4+(mdd_pa4/100))) | 717
Pan Number |  | number | in | mdd_pn4
Pan Wet Mass Plus Pan |  | grams | in | mdd_pwmp4
Pan Dry Mass Plus Pan |  | grams | in | mdd_pdmp4
Pan Mass |  | grams | in | mdd_pm4
Actual Moisture Content |  | % | calc | mdd_amc4 | ((mdd_pwmp4-mdd_pdmp4)*100)/(mdd_pdmp4-mdd_pm4) | 718
Actual Dry Density |  | kg/m^3 | calc | mdd_add4 | (mdd_wd4/(4+(mdd_amc4/100))) | 719
Hydroscopic Moisture |  | % | calc | mdd_hm4 | mdd_amc4-mdd_pa4 | 720
Sample Mass |  | grams | in | mdd_sm5
Percentage Added |  | % | in | mdd_pa5
Water Added |  | ml | in | mdd_wa5
Mould Number |  | number | in | mdd_mn5
Mould Mass |  | grams | in | mdd_mm5
Mould Volume |  | ml^3 | in | mdd_mv5
Mould Plus Wet Mass |  | grams | in | mdd_mwm5
Wet Density |  | kg/m^3 | calc | mdd_wd5 | ((mdd_mwm5-mdd_mm5)/mdd_mv5)*1000 | 721
Estimated Dry Density |  | kg/m^3 | calc | mdd_edd5 | (mdd_wd5/(5+(mdd_pa5/100))) | 722
Pan Number |  | number | in | mdd_pn5
Pan Wet Mass Plus Pan |  | grams | in | mdd_pwmp5
Pan Dry Mass Plus Pan |  | grams | in | mdd_pdmp5
Pan Mass |  | grams | in | mdd_pm5
Actual Moisture Content |  | % | calc | mdd_amc5 | ((mdd_pwmp5-mdd_pdmp5)*100)/(mdd_pdmp5-mdd_pm5) | 722
Actual Dry Density |  | kg/m^3 | calc | mdd_add5 | (mdd_wd5/(5+(mdd_amc5/100))) | 723
Hydroscopic Moisture |  | % | calc | mdd_hm5 | mdd_amc5-mdd_pa5 | 724

## A8
Label | Description | Unit | type | vName | formula | Calc Order
Created On |  | datetime | na | cbr_co |  |  | Maximum Dry Density
Created By |  | number | na | cbr_cb |  |  | Optimum Moisture Content
Checked On |  | datetime | na | cbr_cho
Checked By |  | number | na | cbr_chb |  |  |  | 1 | 2 | 3
Approved On |  | datetime | na | cbr_ao |  |  | Pan Number
Approved By |  | number | na | cbr_ab |  |  | Initial Dry Mass Plus Pan
Maximum Dry Density |  | kg/m^3 | in | cbr_mdd |  |  | Final Dry Mass Plus Pan
Optimum Moisture Content |  | % | in | cbr_omc |  |  | Mass Pan
Number Of Pans |  | number | in | cbr_nop |  |  | Moisture Content Hygro
Pan Number |  | number | in | cbr_pn
Initial Dry Mass Plus Pan |  | grams | in | cbr_idmp1 |  |  | Moisture Content Hygro Average
Final Dry Mass Plus Pan |  | grams | in | cbr_fdmp1
Mass Pan |  | grams | in | cbr_mp1 |  |  |  | Modified AASHTO | Intermediate | Proctor
Moisture Content Hygro |  | % | calc | cbr_mch1 | ((cbr_idmp1-cbr_fdmp1)*100)/(cbr_fdmp1-cbr_mp1) | 800 | Sample Mass
Pan Number |  | number | in | cbr_pn2 |  |  | Percentage Added
Initial Dry Mass Plus Pan |  | grams | in | cbr_idmp2 |  |  | Water Added
Final Dry Mass Plus Pan |  | grams | in | cbr_fdmp2 |  |  | Mould Number
Mass Pan |  | grams | in | cbr_mp2 |  |  | Mould Mass
Moisture Content Hygro |  | % | calc | cbr_mch2 | ((cbr_idmp2-cbr_fdmp2)*100)/(cbr_fdmp2-cbr_mp2) | 801 | Mould Volume
Pan Number |  | number | in | cbr_pn2 |  |  | Mould Plus Wet Mass
Initial Dry Mass Plus Pan |  | grams | in | cbr_idmp3 |  |  | Wet Density
Final Dry Mass Plus Pan |  | grams | in | cbr_fdmp3 |  |  | Estimated Dry Density
Mass Pan |  | grams | in | cbr_mp3 |  |  | Pan Number
Moisture Content Hygro |  | % | calc | cbr_mch3 | ((cbr_idmp3-cbr_fdmp3)*100)/(cbr_fdmp3-cbr_mp3) | 802 | Pan Wet Mass Plus Pan
Moisture Content Hygro Average |  | % | calc | cbr_mcha | (cbr_mch1+cbr_mch2+cbr_mch3)/cbr_nop | 803 | Pan Dry Mass Plus Pan
Sample Mass |  | grams | in | cbr_sm1 |  |  | Pan Mass
Percentage Added |  | % | calc | cbr_pa1 | ((mdd_omc-cbr_mcha)*cbr_sm1)/(100+cbr_mcha) | 804 | Actual Moisture Content
Water Added |  | ml | in | cbr_wa1 |  |  | Actual Dry Density
Mould Number |  | number | in | cbr_mn1 |  |  | % Compaction
Mould Mass |  | grams | in | cbr_mm1 |  |  | Hydroscopic Moisture
Mould Volume |  | ml^3 | in | cbr_mv1 |  |  | Swell Initial Reading
Mould Plus Wet Mass |  | grams | in | cbr_mwm1 |  |  | Swell Final Reading
Wet Density |  | kg/m^3 | calc | cbr_wd1 | ((cbr_mwm1-cbr_mm1)/cbr_mv1)*1000 | 805 | Percentage Swelll
Estimated Dry Density |  | kg/m^3 | calc | cbr_edd1 | (cbr_wd1/(1+(cbr_pa1/100))) | 806
Pan Number |  | number | in | cbr_pn1
Pan Wet Mass Plus Pan |  | grams | in | cbr_pwmp1
Pan Dry Mass Plus Pan |  | grams | in | cbr_pdmp1
Pan Mass |  | grams | in | cbr_pm1
Actual Moisture Content |  | % | calc | cbr_amc1 | ((cbr_pwmp1-cbr_pdmp1)*100)/(cbr_pdmp1-cbr_pm1) | 807
Actual Dry Density |  | kg/m^3 | calc | cbr_add1 | (cbr_wd1/(1+(cbr_amc1/100))) | 808
Mod Maximum |  | % | calc | cbr_mmx1 | (cbr_add1*100)/mdd_mdd
Hydroscopic Moisture |  | % | calc | cbr_hm1 | cbr_amc1-cbr_pa1 | 809
Swell Initial Reading |  | mm | in | cbr_si1
Swell Final Reading |  | mm | in | cbr_sf1
Percentage Swelll |  | % | calc | cbr_ps1 | ((cbr_sf2-cbr_si2)*100)/127 | 810
Sample Mass |  | grams | in | cbr_sm2
Percentage Added |  | % | calc | cbr_pa2 | ((mdd_omc-cbr_mcha)*cbr_sm2)/(100+cbr_mcha) | 811
Water Added |  | ml | in | cbr_wa2
Mould Number |  | number | in | cbr_mn2
Mould Mass |  | grams | in | cbr_mm2
Mould Volume |  | ml^3 | in | cbr_mv2
Mould Plus Wet Mass |  | grams | in | cbr_mwm2
Wet Density |  | kg/m^3 | calc | cbr_wd2 | ((cbr_mwm2-cbr_mm2)/cbr_mv2)*1000 | 812
Estimated Dry Density |  | kg/m^3 | calc | cbr_edd2 | (cbr_wd2/(2+(cbr_pa2/100))) | 813
Pan Number |  | number | in | cbr_pn2
Pan Wet Mass Plus Pan |  | grams | in | cbr_pwmp2
Pan Dry Mass Plus Pan |  | grams | in | cbr_pdmp2
Pan Mass |  | grams | in | cbr_pm2
Actual Moisture Content |  | % | calc | cbr_amc2 | ((cbr_pwmp2-cbr_pdmp2)*100)/(cbr_pdmp2-cbr_pm2) | 814
Actual Dry Density |  | kg/m^3 | calc | cbr_add2 | (cbr_wd2/(2+(cbr_amc2/100))) | 815
Intermediate Maximum |  | % | calc | cbr_imx1 | (cbr_add2*100)/mdd_mdd | 816
Hydroscopic Moisture |  | % | calc | cbr_hm2 | cbr_amc2-cbr_pa2 | 817
Swell Initial Reading |  | mm | in | cbr_si2
Swell Final Reading |  | mm | in | cbr_sf2
Percentage Swelll |  | % | calc | cbr_ps2 | ((cbr_sf2-cbr_si2)*100)/127 | 818
Sample Mass |  | grams | in | cbr_sm3
Percentage Added |  | % | calc | cbr_pa3 | ((mdd_omc-cbr_mcha)*cbr_sm3)/(100+cbr_mcha) | 819
Water Added |  | ml | in | cbr_wa3
Mould Number |  | number | in | cbr_mn3
Mould Mass |  | grams | in | cbr_mm3
Mould Volume |  | ml^3 | in | cbr_mv3
Mould Plus Wet Mass |  | grams | in | cbr_mwm3
Wet Density |  | kg/m^3 | calc | cbr_wd3 | ((cbr_mwm3-cbr_mm3)/cbr_mv3)*1000 | 820
Estimated Dry Density |  | kg/m^3 | calc | cbr_edd3 | (cbr_wd3/(3+(cbr_pa3/100))) | 821
Pan Number |  | number | in | cbr_pn3
Pan Wet Mass Plus Pan |  | grams | in | cbr_pwmp3
Pan Dry Mass Plus Pan |  | grams | in | cbr_pdmp3
Pan Mass |  | grams | in | cbr_pm3
Actual Moisture Content |  | % | calc | cbr_amc3 | ((cbr_pwmp3-cbr_pdmp3)*100)/(cbr_pdmp3-cbr_pm3) | 822
Actual Dry Density |  | kg/m^3 | calc | cbr_add3 | (cbr_wd3/(3+(cbr_amc3/100))) | 823
Proc Maximum |  | % | calc | cbr_pmx1 | (cbr_add3*100)/mdd_mdd | 824
Hydroscopic Moisture |  | % | calc | cbr_hm3 | cbr_amc3-cbr_pa3 | 825
Swell Initial Reading |  | mm | in | cbr_si3
Swell Final Reading |  | mm | in | cbr_sf3
Percentage Swelll |  | % | calc | cbr_ps3 | ((cbr_sf3-cbr_si3)*100)/127 | 826

## A13T
Label | Description | Unit | type | vName | Default | formula | Calc Order
Created On |  | datetime | na | rsc_co |  |  |  | Number of Method Samples
Created By |  | number | na | rsc_cb
Checked On |  | datetime | na | rsc_cho |  |  |  |  | 1 | 2 | 3
Checked By |  | number | na | rsc_chb |  |  |  | Start Time
Approved On |  | datetime | na | rsc_ao |  |  |  | Finish Time
Approved By |  | number | na | rsc_ab |  |  |  | Curing Time
Number of Method Samples |  | number | in | rsc_nos |  |  |  | Maximum Load
Start Time |  | Time | in | rsc_st1
Finish Time |  | Time | in | rsc_ft1 |  |  |  | Average Maximum Load
Curing Time |  | Time | calc | rsc_ct1 |  | rsc_ft1-rsc_st1 | 1301
Maximum Load |  | kN | in | rsc_mkn1
Start Time |  | Time | in | rsc_st2
Finish Time |  | Time | in | rsc_ft2
Curing Time |  | Time | calc | rsc_ct2 |  | rsc_ft2-rsc_st2 | 1302
Maximum Load |  | kN | in | rsc_mkn2
Start Time |  | Time | in | rsc_st3
Finish Time |  | Time | in | rsc_ft3
Curing Time |  | Time | calc | rsc_ct3 |  | rsc_ft3-rsc_st3 | 1303
Maximum Load |  | kN | in | rsc_mkn3

## A14
Label | Description | Unit | type | vName | Default | formula | Calc Order
Created On |  | datetime | na | ucs_co |  |  |  | Number of UCS Samples
Created By |  | number | na | ucs_cb
Checked On |  | datetime | na | ucs_cho |  |  |  |  | 1 | 2 | 3
Checked By |  | number | na | ucs_chb |  |  |  | Start Time
Approved On |  | datetime | na | ucs_ao |  |  |  | Finish Time
Approved By |  | number | na | ucs_ab |  |  |  | Maximum Load
Number of UCS Samples |  | number | in | ucs_nos |  |  |  | Unconfined Compression Strength
Maximum Load |  | kN | in | ucs_mkn1
Unconfined Compression Strength |  | kPa | calc | ucs_mkpa1 |  | ucs_mkn1/0.01824 | 1401 | Average UCS
Maximum Load |  | kN | in | ucs_mkn2
Unconfined Compression Strength |  | kPa | calc | ucs_mkpa2 |  | ucs_mkn2/0.01824 | 1402
Maximum Load |  | kN | in | ucs_mkn3
Unconfined Compression Strength |  | kPa | calc | ucs_mkpa3 |  | ucs_mkn3/0.01824 | 1403
Average UCS |  | kPa | calc | ucs_mkpaa |  | (ucs_mkpa1+ucs_mkpa2+ucs_mkpa3)/ucs_nos | 1404

## A16T
Label | Description | Unit | type | vName | Default | formula | Calc Order
Created On |  | datetime | na | its_co |  |  |  | Number of ITS Samples
Created By |  | number | na | its_cb
Checked On |  | datetime | na | its_cho |  |  |  |  | 1 | 2 | 3
Checked By |  | number | na | its_chb |  |  |  | Maximum Load
Approved On |  | datetime | na | its_ao |  |  |  | Indirect Tensile Strength
Approved By |  | number | na | its_ab
Number of ITS Samples |  | number | in | its_nos |  |  |  | Average ITS
Maximum Load |  | kN | in | its_mkn1
Indirect Tensile Strength |  | kPa | calc | its_mkpa1 |  | (2*its_mkn1)/0.06080 | 1601
Maximum Load |  | kN | in | its_mkn2
Unconfined Compression Strength |  | kPa | calc | its_mkpa2 |  | (2*its_mkn2)/0.06080 | 1602
Maximum Load |  | kN | in | its_mkn3
Unconfined Compression Strength |  | kPa | calc | its_mkpa3 |  | (2*its_mkn3)/0.06080 | 1603
Average UCS |  | kPa | calc | its_mkpaa |  | (its_mkpa1+its_mkpa2+its_mkpa3)/its_nos | 1604

## A17
Label | Description | Unit | type | vName | Default | formula | Calc Order
Created On |  | datetime | na | mcs_co |  |  |  | Number of Method Samples
Created By |  | number | na | mcs_cb
Checked On |  | datetime | na | mcs_cho |  |  |  | Pan Number
Checked By |  | number | na | mcs_chb |  |  |  | Wet Mass
Approved On |  | datetime | na | mcs_ao |  |  |  | Dry Mass
Approved By |  | number | na | mcs_ab |  |  |  | Pan Mass
Number of Method Samples |  | number | in | mcs_nop | 1 |  |  | Moisture Content
Pan Number |  | number | in | mcs_pn1
Wet Mass |  | grams | in | mcs_wm1 |  |  |  | Average Moisture Content
Dry Mass |  | grams | in | mcs_dm1
Pan Mass |  | grams | in | mcs_pm1
Moisture Content of Soil |  | % | calc | mcs_mcs1 |  | ((100*(mcs_wm1-mcs_dm1))/(mcs_dm1-mcs_pm1)) | 1701
Pan Number |  | number | in | mcs_pn2
Wet Mass |  | grams | in | mcs_wm2
Dry Mass |  | grams | in | mcs_dm2
Pan Mass |  | grams | in | mcs_pm2
Moisture Content of Soil |  | % | calc | mcs_mcs2 |  | ((100*(mcs_wm2-mcs_dm2))/(mcs_dm2-mcs_pm2)) | 1702
Pan Number |  | number | in | mcs_pn3
Wet Mass |  | grams | in | mcs_wm3
Dry Mass |  | grams | in | mcs_dm3
Pan Mass |  | grams | in | mcs_pm3
Moisture Content of Soil |  | % | calc | mcs_mcs3 |  | ((100*(mcs_wm3-mcs_dm3))/(mcs_dm3-mcs_pm3)) | 1703
Average Moisture Content of Soil |  | % | calc | mcs_avg |  | (mcs_mcs1+mcs_mcs2+mcs_mcs3)/mcs_nop | 1704

## All
symbol | label | description | unit | input_type | formula | calculation_order
gr_co | Created On |  | datetime | na
gr_cb | Created By |  | number | na
gr_cho | Checked On |  | datetime | na
gr_chb | Checked By |  | number | na
gr_ao | Approved On |  | datetime | na
gr_ab | Approved By |  | number | na
gr_dm | Dry Mass | sample mass | grams | in
gr_is | Initial Sieve | < 0.425 mm | grams | in
gr_wa | Washed | < 0.425 mm | grams | in
gr_fi | Final | < 0.425 mm | grams | in
gr_mr1 | Mass Retained 1 | 105 mm | grams | in
gr_mr2 | Mass Retained 2 | 75 mm | grams | in
gr_mr3 | Mass Retained 3 | 63 mm | grams | in
gr_mr4 | Mass Retained 4 | 53 mm | grams | in
gr_mr5 | Mass Retained 5 | 37.5 mm | grams | in
gr_mr6 | Mass Retained 6 | 26.5 mm | grams | in
gr_mr7 | Mass Retained 7 | 19 mm | grams | in
gr_mr8 | Mass Retained 8 | 13.2 mm | grams | in
gr_mr9 | Mass Retained 9 | 4.75 mm | grams | in
gr_mr10 | Mass Retained 10 | 2.0 mm | grams | in
gr_mr11 | Mass Retained 11 | 0.425 mm | grams | in
gr_mp_tot | Mass Passing Total | < 0.425 mm | grams | calc | gr_is+gr_wa+gr_fi | 101
gr_dm_calc | Dry Mass Calculated | sample mass | grams | calc | gr_mr1+gr_mr+gr_mr3+gr_mr4+gr_mr5+gr_mr6+gr_mr7+gr_mr8+gr_mr9+gr_m10+gr_m11+gr_mp_tot | 102
gr_pr1 | Percentage Retained 1 | 105 mm | % | calc | (gr_mr1/gr_dm_calc)*100 | 103
gr_pr2 | Percentage Retained 2 | 75 mm | % | calc | (gr_mr2/gr_dm_calc)*100 | 104
gr_pr3 | Percentage Retained 3 | 63 mm | % | calc | (gr_mr3/gr_dm_calc)*100 | 105
gr_pr4 | Percentage Retained 4 | 53 mm | % | calc | (gr_mr4/gr_dm_calc)*100 | 106
gr_pr5 | Percentage Retained 5 | 37.5 mm | % | calc | (gr_mr5/gr_dm_calc)*100 | 107
gr_pr6 | Percentage Retained 6 | 26.5 mm | % | calc | (gr_mr6/gr_dm_calc)*100 | 108
gr_pr7 | Percentage Retained 7 | 19 mm | % | calc | (gr_mr7/gr_dm_calc)*100 | 109
gr_pr8 | Percentage Retained 8 | 13.2 mm | % | calc | (gr_mr8/gr_dm_calc)*100 | 110
gr_pr9 | Percentage Retained 9 | 4.75 mm | % | calc | (gr_mr9/gr_dm_calc)*100 | 111
gr_pr10 | Percentage Retained 10 | 2.0 mm | % | calc | (gr_mr10/gr_dm_calc)*100 | 112
gr_pr11 | Percentage Retained 11 | 0.425 mm | % | calc | (gr_mr11/gr_dm_calc)*100 | 113
gr_pr_total | Percentage Retained Total | < 0.425 mm | % | calc | (gr_mp_tot/gr_dm_calc)*100 | 114
gr_cpp1 | Cumulative Percentage Passing 1 | 105 mm | % | calc | 100-gr_pr1 | 115
gr_cpp2 | Cumulative Percentage Passing 2 | 75 mm | % | calc | gr_cpp1-gr_pr2 | 116
gr_cpp3 | Cumulative Percentage Passing 3 | 63 mm | % | calc | gr_cpp2-gr_pr3 | 117
gr_cpp4 | Cumulative Percentage Passing 4 | 53 mm | % | calc | gr_cpp3-gr_pr4 | 118
gr_cpp5 | Cumulative Percentage Passing 5 | 37.5 mm | % | calc | gr_cpp4-gr_pr5 | 119
gr_cpp6 | Cumulative Percentage Passing 6 | 26.5 mm | % | calc | gr_cpp5-gr_pr6 | 120
gr_cpp7 | Cumulative Percentage Passing 7 | 19 mm | % | calc | gr_cpp6-gr_pr7 | 121
gr_cpp8 | Cumulative Percentage Passing 8 | 13.2 mm | % | calc | gr_cpp7-gr_pr8 | 122
gr_cpp9 | Cumulative Percentage Passing 9 | 4.75 mm | % | calc | gr_cpp8-gr_pr9 | 123
gr_cpp10 | Cumulative Percentage Passing 10 | 2.0 mm | % | calc | gr_cpp9-gr_pr10 | 124
gr_cpp11 | Cumulative Percentage Passing 11 | 0.425 mm | % | calc | gr_cpp10-gr_pr11 | 125
ll_co | Created On |  | datetime | na
ll_cb | Created By |  | number | na
ll_cho | Checked On |  | datetime | na
ll_chb | Checked By |  | number | na
ll_ao | Approved On |  | datetime | na
ll_ab | Approved By |  | number | na
ll_nop | Number of Points |  | number | in
ll_pn1 | Pan Number |  | number | in
ll_bl1 | blows |  | number | in
ll_wm1 | Wet Mass |  | grams | in
ll_dm1 | Dry Mass |  | grams | in
ll_pm1 | Pan Mass |  | grams | in
ll_ll1 | Liquid Limit |  | % | calc | ((100*(ll_wm1-ll_dm1))/(ll_dm1-ll_pm1))*( (ll_bl1/25)^0.12) | 200
ll_pn2 | Pan Number |  | number | in
ll_bl2 | blows |  | number | in
ll_wm2 | Wet Mass |  | grams | in
ll_dm2 | Dry Mass |  | grams | in
ll_pm2 | Pan Mass |  | grams | in
ll_ll2 | Liquid Limit |  | % | calc | ((100*(ll_wm2-ll_dm2))/(ll_dm2-ll_pm2))*( (ll_bl2/25)^0.12) | 201
ll_pn3 | Pan Number |  | number | in
ll_bl3 | blows |  | number | in
ll_wm3 | Wet Mass |  | grams | in
ll_dm3 | Dry Mass |  | grams | in
ll_pm3 | Pan Mass |  | grams | in
ll_ll3 | Liquid Limit |  | % | calc | ((100*(ll_wm3-ll_dm3))/(ll_dm3-ll_pm3))*( (ll_bl3/25)^0.12) | 202
ll_avg | Liquid Limit Average |  | % | calc | (ll_ll1+ll_ll2+ll_ll3)/ll_nop | 203
pl_co | Created On |  | datetime | na
pl_cb | Created By |  | number | na
pl_cho | Checked On |  | datetime | na
pl_chb | Checked By |  | number | na
pl_ao | Approved On |  | datetime | na
pl_ab | Approved By |  | number | na
pl_nop | Number of Points |  | number | in
pl_pn1 | Pan Number |  | number | in
pl_wm1 | Wet Mass |  | grams | in
pl_dm1 | Dry Mass |  | grams | in
pl_pm1 | Pan Mass |  | grams | in
pl_pl1 | Plastic Limit |  | % | calc | ((100*(pl_wm1-pl_dm1))/(pl_dm1-pl_pm1)) | 300
pl_pn2 | Pan Number |  | number | in
pl_wm2 | Wet Mass |  | grams | in
pl_dm2 | Dry Mass |  | grams | in
pl_pm2 | Pan Mass |  | grams | in
pl_pl2 | Plastic Limit |  | % | calc | ((100*(pl_wm2-pl_dm2))/(pl_dm-pl_pm2)) | 301
pl_pn3 | Pan Number |  | number | in
pl_wm3 | Wet Mass |  | grams | in
pl_dm3 | Dry Mass |  | grams | in
pl_pm3 | Pan Mass |  | grams | in
pl_pl3 | Plastic Limit |  | % | calc | ((100*(pl_wm3-pl_dm3))/(pl_dm-pl_pm3)) | 302
pl_avg | Plastic Limit Average |  | % | calc | (pl_pl1+pl_pl2+pl_pl3)/pl_nop | 303
pl_pi | Plasticity Index |  | index | calc | ll_avg-pl_avg | 304
ls_co | Created On |  | datetime | na
ls_cb | Created By |  | number | na
ls_cho | Checked On |  | datetime | na
ls_chb | Checked By |  | number | na
ls_ao | Approved On |  | datetime | na
ls_ab | Approved By |  | number | na
ls_tn | Trough Number |  | number | in
ls_bl | Blows |  | number | in
ls_ls | Linear Shrinkage |  | mm | in
ls_pls | Percentage Linear Shrinkage |  | % | calc | ( (150-ls_ls)*(100/150) )*( 0.8/(1-0.008*ls_bl)) | 400
sm_co | Created On |  | datetime | na
sm_cb | Created By |  | number | na
sm_cho | Checked On |  | datetime | na
sm_chb | Checked By |  | number | na
sm_ao | Approved On |  | datetime | na
sm_ab | Approved By |  | number | na
sm_ism | Initial Sample Mass |  | grams | in
sm_mr10 | Mass Retained | 0.075 mm | grams | in
sm_pr10 | Percentage Retained | 0.075 mm | % | calc | (sm_mr10/sm_ism)*100 | 500
sm_pp10 | Percentage Passing | 0.075 mm | % | calc | gr_pr_tot*((sm_ism-sm_mr10)/sm_ism) | 501
sm_fcs | Fraction Coarse Sand | Soil Mortar | % | calc | gr_cpp9-gr_pr10 | 502
sm_ffs | Fraction Fine Sand | Soil Mortar | % | calc | gr_cpp10-gr_pr11 | 503
sm_fm | Fraction | 0.075 mm | % | calc | sm_pp10 | 504
sm_pcs | Percentage Coarse Sand | Soil Mortar | % | calc | (sm_fcs*100)/(sm_fcs+sm_ffs+sm_fm) | 505
sm_pfs | Percentage Fine Sand | Soil Mortar | % | calc | (sm_ffs*100)/(sm_fcs+sm_ffs+sm_fm) | 506
sm_pfm | Percentage | 0.075 mm | % | calc | (sm_fm*100)/(sm_fcs+sm_ffs+sm_fm) | 507
hd_co | Created On |  | datetime | na
hd_cb | Created By |  | number | na
hd_cho | Checked On |  | datetime | na
hd_chb | Checked By |  | number | na
hd_ao | Approved On |  | datetime | na
hd_ab | Approved By |  | number | na
hd_im | Input Mass |  | grams | in
hd_tmp1 | Temperature Before |  | celcius | in
hd_18 | Reading | 18 seconds |  | in
hd_40 | Reading | 40 seconds |  | in
hd_tmp2 | Temperature After |  | celcius | in
hd_3600 | Reading | 3600 seconds |  | in
hd_c18 | Corrected Reading | 18 seconds |  | calc | (hd_18*0.358-7.162) | 600
hd_c40 | Corrected Reading | 40 seconds |  | calc | (hd_40*0.358-7.162) | 601
hd_c3600 | Corrected Reading | 3600 seconds |  | calc | (hd_3600*0.358-7.162) | 607
mdd_co | Created On |  | datetime | na
mdd_cb | Created By |  | number | na
mdd_cho | Checked On |  | datetime | na
mdd_chb | Checked By |  | number | na
mdd_ao | Approved On |  | datetime | na
mdd_ab | Approved By |  | number | na
mdd_sm1 | Sample Mass |  | grams | in
mdd_pa1 | Percentage Added |  | % | in
mdd_wa1 | Water Added |  | ml | in
mdd_mn1 | Mould Number |  | number | in
mdd_mm1 | Mould Mass |  | grams | in
mdd_mv1 | Mould Volume |  | ml^3 | in
mdd_mwm1 | Mould Plus Wet Mass |  | grams | in
mdd_wd1 | Wet Density |  | kg/m^3 | calc | ((mdd_mwm1-mdd_mm1)/mdd_mv1)*1000 | 700
mdd_edd1 | Estimated Dry Density |  | kg/m^3 | calc | (mdd_wd1/(1+(mdd_pa1/100))) | 701
mdd_pn1 | Pan Number |  | number | in
mdd_pwmp1 | Pan Wet Mass Plus Pan |  | grams | in
mdd_pdmp1 | Pan Dry Mass Plus Pan |  | grams | in
mdd_pm1 | Pan Mass |  | grams | in
mdd_amc1 | Actual Moisture Content |  | % | calc | ((mdd_pwmp1-mdd_pdmp1)*100)/(mdd_pdmp1-mdd_pm1) | 703
mdd_add1 | Actual Dry Density |  | kg/m^3 | calc | (mdd_wd1/(1+(mdd_amc1/100))) | 704
mdd_hm1 | Hydroscopic Moisture |  | % | calc | mdd_amc1-mdd_pa1 | 705
mdd_sm2 | Sample Mass |  | grams | in
mdd_pa2 | Percentage Added |  | % | in
mdd_wa2 | Water Added |  | ml | in
mdd_mn2 | Mould Number |  | number | in
mdd_mm2 | Mould Mass |  | grams | in
mdd_mv2 | Mould Volume |  | ml^3 | in
mdd_mwm2 | Mould Plus Wet Mass |  | grams | in
mdd_wd2 | Wet Density |  | kg/m^3 | calc | ((mdd_mwm2-mdd_mm2)/mdd_mv2)*1000 | 706
mdd_edd2 | Estimated Dry Density |  | kg/m^3 | calc | (mdd_wd2/(2+(mdd_pa2/100))) | 707
mdd_pn2 | Pan Number |  | number | in
mdd_pwmp2 | Pan Wet Mass Plus Pan |  | grams | in
mdd_pdmp2 | Pan Dry Mass Plus Pan |  | grams | in
mdd_pm2 | Pan Mass |  | grams | in
mdd_amc2 | Actual Moisture Content |  | % | calc | ((mdd_pwmp2-mdd_pdmp2)*100)/(mdd_pdmp2-mdd_pm2) | 708
mdd_add2 | Actual Dry Density |  | kg/m^3 | calc | (mdd_wd2/(2+(mdd_amc2/100))) | 709
mdd_hm2 | Hydroscopic Moisture |  | % | calc | mdd_amc2-mdd_pa2 | 710
mdd_sm3 | Sample Mass |  | grams | in
mdd_pa3 | Percentage Added |  | % | in
mdd_wa3 | Water Added |  | ml | in
mdd_mn3 | Mould Number |  | number | in
mdd_mm3 | Mould Mass |  | grams | in
mdd_mv3 | Mould Volume |  | ml^3 | in
mdd_mwm3 | Mould Plus Wet Mass |  | grams | in
mdd_wd3 | Wet Density |  | kg/m^3 | calc | ((mdd_mwm3-mdd_mm3)/mdd_mv3)*1000 | 711
mdd_edd3 | Estimated Dry Density |  | kg/m^3 | calc | (mdd_wd3/(3+(mdd_pa3/100))) | 712
mdd_pn3 | Pan Number |  | number | in
mdd_pwmp3 | Pan Wet Mass Plus Pan |  | grams | in
mdd_pdmp3 | Pan Dry Mass Plus Pan |  | grams | in
mdd_pm3 | Pan Mass |  | grams | in
mdd_amc3 | Actual Moisture Content |  | % | calc | ((mdd_pwmp3-mdd_pdmp3)*100)/(mdd_pdmp3-mdd_pm3) | 713
mdd_add3 | Actual Dry Density |  | kg/m^3 | calc | (mdd_wd3/(3+(mdd_amc3/100))) | 714
mdd_hm3 | Hydroscopic Moisture |  | % | calc | mdd_amc3-mdd_pa3 | 715
mdd_sm4 | Sample Mass |  | grams | in
mdd_pa4 | Percentage Added |  | % | in
mdd_wa4 | Water Added |  | ml | in
mdd_mn4 | Mould Number |  | number | in
mdd_mm4 | Mould Mass |  | grams | in
mdd_mv4 | Mould Volume |  | ml^3 | in
mdd_mwm4 | Mould Plus Wet Mass |  | grams | in
mdd_wd4 | Wet Density |  | kg/m^3 | calc | ((mdd_mwm4-mdd_mm4)/mdd_mv4)*1000 | 716
mdd_edd4 | Estimated Dry Density |  | kg/m^3 | calc | (mdd_wd4/(4+(mdd_pa4/100))) | 717
mdd_pn4 | Pan Number |  | number | in
mdd_pwmp4 | Pan Wet Mass Plus Pan |  | grams | in
mdd_pdmp4 | Pan Dry Mass Plus Pan |  | grams | in
mdd_pm4 | Pan Mass |  | grams | in
mdd_amc4 | Actual Moisture Content |  | % | calc | ((mdd_pwmp4-mdd_pdmp4)*100)/(mdd_pdmp4-mdd_pm4) | 718
mdd_add4 | Actual Dry Density |  | kg/m^3 | calc | (mdd_wd4/(4+(mdd_amc4/100))) | 719
mdd_hm4 | Hydroscopic Moisture |  | % | calc | mdd_amc4-mdd_pa4 | 720
mdd_sm5 | Sample Mass |  | grams | in
mdd_pa5 | Percentage Added |  | % | in
mdd_wa5 | Water Added |  | ml | in
mdd_mn5 | Mould Number |  | number | in
mdd_mm5 | Mould Mass |  | grams | in
mdd_mv5 | Mould Volume |  | ml^3 | in
mdd_mwm5 | Mould Plus Wet Mass |  | grams | in
mdd_wd5 | Wet Density |  | kg/m^3 | calc | ((mdd_mwm5-mdd_mm5)/mdd_mv5)*1000 | 721
mdd_edd5 | Estimated Dry Density |  | kg/m^3 | calc | (mdd_wd5/(5+(mdd_pa5/100))) | 722
mdd_pn5 | Pan Number |  | number | in
mdd_pwmp5 | Pan Wet Mass Plus Pan |  | grams | in
mdd_pdmp5 | Pan Dry Mass Plus Pan |  | grams | in
mdd_pm5 | Pan Mass |  | grams | in
mdd_amc5 | Actual Moisture Content |  | % | calc | ((mdd_pwmp5-mdd_pdmp5)*100)/(mdd_pdmp5-mdd_pm5) | 722
mdd_add5 | Actual Dry Density |  | kg/m^3 | calc | (mdd_wd5/(5+(mdd_amc5/100))) | 723
mdd_hm5 | Hydroscopic Moisture |  | % | calc | mdd_amc5-mdd_pa5 | 724
cbr_co | Created On |  | datetime | na
cbr_cb | Created By |  | number | na
cbr_cho | Checked On |  | datetime | na
cbr_chb | Checked By |  | number | na
cbr_ao | Approved On |  | datetime | na
cbr_ab | Approved By |  | number | na
mdd_mdd | Maximum Dry Density |  | kg/m^3 | in
mdd_omc | Optimum Moisture Content |  | % | in
cbr_nop | Number Of Pans |  | number | in
cbr_pn1 | Pan Number |  | number | in
cbr_idmp1 | Initial Dry Mass Plus Pan |  | grams | in
cbr_fdmp1 | Final Dry Mass Plus Pan |  | grams | in
cbr_mp1 | Mass Pan |  | grams | in
cbr_mch1 | Moisture Content Hygro |  | % | calc | ((cbr_idmp1-cbr_fdmp1)*100)/(cbr_fdmp1-cbr_mp1) | 800
cbr_pn2 | Pan Number |  | number | in
cbr_idmp2 | Initial Dry Mass Plus Pan |  | grams | in
cbr_fdmp2 | Final Dry Mass Plus Pan |  | grams | in
cbr_mp2 | Mass Pan |  | grams | in
cbr_mch2 | Moisture Content Hygro |  | % | calc | ((cbr_idmp2-cbr_fdmp2)*100)/(cbr_fdmp2-cbr_mp2) | 801
cbr_pn3 | Pan Number |  | number | in
cbr_idmp3 | Initial Dry Mass Plus Pan |  | grams | in
cbr_fdmp3 | Final Dry Mass Plus Pan |  | grams | in
cbr_mp3 | Mass Pan |  | grams | in
cbr_mch3 | Moisture Content Hygro |  | % | calc | ((cbr_idmp3-cbr_fdmp3)*100)/(cbr_fdmp3-cbr_mp3) | 802
cbr_mcha | Moisture Content Hygro Average |  | % | calc | (cbr_mch1+cbr_mch2+cbr_mch3)/cbr_nop | 803
cbr_sm1 | Sample Mass |  | grams | in
cbr_pa1 | Percentage Added |  | % | calc | ((mdd_omc-cbr_mcha)*cbr_sm1)/(100+cbr_mcha) | 804
cbr_wa1 | Water Added |  | ml | in
cbr_mn1 | Mould Number |  | number | in
cbr_mm1 | Mould Mass |  | grams | in
cbr_mv1 | Mould Volume |  | ml^3 | in
cbr_mwm1 | Mould Plus Wet Mass |  | grams | in
cbr_wd1 | Wet Density |  | kg/m^3 | calc | ((cbr_mwm1-cbr_mm1)/cbr_mv1)*1000 | 805
cbr_edd1 | Estimated Dry Density |  | kg/m^3 | calc | (cbr_wd1/(1+(cbr_pa1/100))) | 806
cbr_pn1 | Pan Number |  | number | in
cbr_pwmp1 | Pan Wet Mass Plus Pan |  | grams | in
cbr_pdmp1 | Pan Dry Mass Plus Pan |  | grams | in
cbr_pm1 | Pan Mass |  | grams | in
cbr_amc1 | Actual Moisture Content |  | % | calc | ((cbr_pwmp1-cbr_pdmp1)*100)/(cbr_pdmp1-cbr_pm1) | 807
cbr_add1 | Actual Dry Density |  | kg/m^3 | calc | (cbr_wd1/(1+(cbr_amc1/100))) | 808
cbr_mmx1 | Mod Maximum |  | % | calc | (cbr_add1*100)/mdd_mdd
cbr_hm1 | Hydroscopic Moisture |  | % | calc | cbr_amc1-cbr_pa1 | 809
cbr_sm2 | Sample Mass |  | grams | in
cbr_pa2 | Percentage Added |  | % | calc | ((mdd_omc-cbr_mcha)*cbr_sm2)/(100+cbr_mcha)
cbr_wa2 | Water Added |  | ml | in
cbr_mn2 | Mould Number |  | number | in
cbr_mm2 | Mould Mass |  | grams | in
cbr_mv2 | Mould Volume |  | ml^3 | in
cbr_mwm2 | Mould Plus Wet Mass |  | grams | in
cbr_wd2 | Wet Density |  | kg/m^3 | calc | ((cbr_mwm2-cbr_mm2)/cbr_mv2)*1000 | 810
cbr_edd2 | Estimated Dry Density |  | kg/m^3 | calc | (cbr_wd2/(2+(cbr_pa2/100))) | 811
cbr_pn2 | Pan Number |  | number | in
cbr_pwmp2 | Pan Wet Mass Plus Pan |  | grams | in
cbr_pdmp2 | Pan Dry Mass Plus Pan |  | grams | in
cbr_pm2 | Pan Mass |  | grams | in
cbr_amc2 | Actual Moisture Content |  | % | calc | ((cbr_pwmp2-cbr_pdmp2)*100)/(cbr_pdmp2-cbr_pm2) | 812
cbr_add2 | Actual Dry Density |  | kg/m^3 | calc | (cbr_wd2/(2+(cbr_amc2/100))) | 813
cbr_imx1 | Int Maximum |  | % | calc | (cbr_add2*100)/mdd_mdd | 814
cbr_hm2 | Hydroscopic Moisture |  | % | calc | cbr_amc2-cbr_pa2 | 815
cbr_sm3 | Sample Mass |  | grams | in
cbr_pa3 | Percentage Added |  | % | calc | ((mdd_omc-cbr_mcha)*cbr_sm3)/(100+cbr_mcha) | 816
cbr_wa3 | Water Added |  | ml | in
cbr_mn3 | Mould Number |  | number | in
cbr_mm3 | Mould Mass |  | grams | in
cbr_mv3 | Mould Volume |  | ml^3 | in
cbr_mwm3 | Mould Plus Wet Mass |  | grams | in
cbr_wd3 | Wet Density |  | kg/m^3 | calc | ((cbr_mwm3-cbr_mm3)/cbr_mv3)*1000 | 817
cbr_edd3 | Estimated Dry Density |  | kg/m^3 | calc | (cbr_wd3/(3+(cbr_pa3/100))) | 818
cbr_pn3 | Pan Number |  | number | in
cbr_pwmp3 | Pan Wet Mass Plus Pan |  | grams | in
cbr_pdmp3 | Pan Dry Mass Plus Pan |  | grams | in
cbr_pm3 | Pan Mass |  | grams | in
cbr_amc3 | Actual Moisture Content |  | % | calc | ((cbr_pwmp3-cbr_pdmp3)*100)/(cbr_pdmp3-cbr_pm3) | 819
cbr_add3 | Actual Dry Density |  | kg/m^3 | calc | (cbr_wd3/(3+(cbr_amc3/100))) | 820
cbr_pmx1 | Proc Maximum |  | % | calc | (cbr_add3*100)/mdd_mdd | 821
cbr_hm3 | Hydroscopic Moisture |  | % | calc | cbr_amc3-cbr_pa3 | 822
cbr_si | Swell Initial Reading |  | mm | in
cbr_sf | Swell Final Reading |  | mm | in
cbr_ps | Percentage Swelll |  | % | calc | ((cbr_sf-si)*100)/127 | 823