## A1
Label	Description	Unit	type	vName	formula	Calc Order
Created On		datetime	na	gr_co
Created By		number	na	gr_cb
Checked On		datetime	na	gr_cho
Checked By		number	na	gr_chb
Approved On		datetime	na	gr_ao
Approved By		number	na	gr_ab
Dry Mass	sample mass	grams	in	gr_dm
Initial Sieve	< 0.425 mm	grams	in	gr_is
Washed	< 0.425 mm	grams	in	gr_wa
Final	< 0.425 mm	grams	in	gr_fi
Mass Retained 1	105 mm	grams	in	gr_mr1
Mass Retained 2	75 mm	grams	in	gr_mr2
Mass Retained 3	63 mm	grams	in	gr_mr3
Mass Retained 4	53 mm	grams	in	gr_mr4
Mass Retained 5	37.5 mm	grams	in	gr_mr5
Mass Retained 6	26.5 mm	grams	in	gr_mr6
Mass Retained 7	19 mm	grams	in	gr_mr7
Mass Retained 8	13.2 mm	grams	in	gr_mr8
Mass Retained 9	4.75 mm	grams	in	gr_mr9
Mass Retained 10	2.0 mm	grams	in	gr_mr10
Mass Retained 11	0.425 mm	grams	in	gr_mr11
Mass Passing Total	< 0.425 mm	grams	calc	gr_mp_tot	gr_is+gr_wa+gr_fi	101
Dry Mass Calculated	sample mass	grams	calc	gr_dm_calc	gr_mr1+gr_mr+gr_mr3+gr_mr4+gr_mr5+gr_mr6+gr_mr7+gr_mr8+gr_mr9+gr_m10+gr_m11+gr_mp_tot	102
Percentage Retained 1	105 mm	%	calc	gr_pr1	(gr_mr1/gr_dm_calc)*100	103
Percentage Retained 2	75 mm	%	calc	gr_pr2	(gr_mr2/gr_dm_calc)*100	104
Percentage Retained 3	63 mm	%	calc	gr_pr3	(gr_mr3/gr_dm_calc)*100	105
Percentage Retained 4	53 mm	%	calc	gr_pr4	(gr_mr4/gr_dm_calc)*100	106
Percentage Retained 5	37.5 mm	%	calc	gr_pr5	(gr_mr5/gr_dm_calc)*100	107
Percentage Retained 6	26.5 mm	%	calc	gr_pr6	(gr_mr6/gr_dm_calc)*100	108
Percentage Retained 7	19 mm	%	calc	gr_pr7	(gr_mr7/gr_dm_calc)*100	109
Percentage Retained 8	13.2 mm	%	calc	gr_pr8	(gr_mr8/gr_dm_calc)*100	110
Percentage Retained 9	4.75 mm	%	calc	gr_pr9	(gr_mr9/gr_dm_calc)*100	111
Percentage Retained 10	2.0 mm	%	calc	gr_pr10	(gr_mr10/gr_dm_calc)*100	112
Percentage Retained 11	0.425 mm	%	calc	gr_pr11	(gr_mr11/gr_dm_calc)*100	113
Percentage Retained Total	< 0.425 mm	%	calc	gr_pr_total	(gr_mp_tot/gr_dm_calc)*100	114
Cumulative Percentage Passing 1	105 mm	%	calc	gr_cpp1	100-gr_pr1	115
Cumulative Percentage Passing 2	75 mm	%	calc	gr_cpp2	gr_cpp1-gr_pr2	116
Cumulative Percentage Passing 3	63 mm	%	calc	gr_cpp3	gr_cpp2-gr_pr3	117
Cumulative Percentage Passing 4	53 mm	%	calc	gr_cpp4	gr_cpp3-gr_pr4	118
Cumulative Percentage Passing 5	37.5 mm	%	calc	gr_cpp5	gr_cpp4-gr_pr5	119
Cumulative Percentage Passing 6	26.5 mm	%	calc	gr_cpp6	gr_cpp5-gr_pr6	120
Cumulative Percentage Passing 7	19 mm	%	calc	gr_cpp7	gr_cpp6-gr_pr7	121
Cumulative Percentage Passing 8	13.2 mm	%	calc	gr_cpp8	gr_cpp7-gr_pr8	122
Cumulative Percentage Passing 9	4.75 mm	%	calc	gr_cpp9	gr_cpp8-gr_pr9	123
Cumulative Percentage Passing 10	2.0 mm	%	calc	gr_cpp10	gr_cpp9-gr_pr10	124
Cumulative Percentage Passing 11	0.425 mm	%	calc	gr_cpp11	gr_cpp10-gr_pr11	125

## A2
Label	Description	Unit	type	vName	formula	Calc Order
Created On		datetime	na	ll_co
Created By		number	na	ll_cb
Checked On		datetime	na	ll_cho
Checked By		number	na	ll_chb
Approved On		datetime	na	ll_ao
Approved By		number	na	ll_ab
Number of Points		number	in	ll_nop
Pan Number		number	in	ll_pn1
blows		number	in	ll_bl1
Wet Mass		grams	in	ll_wm1
Dry Mass		grams	in	ll_dm1
Pan Mass		grams	in	ll_pm1
Liquid Limit		%	calc	ll_ll1	((100*(ll_wm1-ll_dm1))/(ll_dm1-ll_pm1))*( (ll_bl1/25)^0.12)	200
Pan Number		number	in	ll_pn2
blows		number	in	ll_bl2
Wet Mass		grams	in	ll_wm2
Dry Mass		grams	in	ll_dm2
Pan Mass		grams	in	ll_pm2
Liquid Limit		%	calc	ll_ll2	((100*(ll_wm2-ll_dm2))/(ll_dm2-ll_pm2))*( (ll_bl2/25)^0.12)	201
Pan Number		number	in	ll_pn3
blows		number	in	ll_bl3
Wet Mass		grams	in	ll_wm3
Dry Mass		grams	in	ll_dm3
Pan Mass		grams	in	ll_pm3
Liquid Limit		%	calc	ll_ll3	((100*(ll_wm3-ll_dm3))/(ll_dm3-ll_pm3))*( (ll_bl3/25)^0.12)	202
Liquid Limit Average		%	calc	ll_avg	(ll_ll1+ll_ll2+ll_ll3)/ll_nop	203

## A3
Label	Description	Unit	type	vName	formula	Calc Order
Created On		datetime	na	pl_co
Created By		number	na	pl_cb
Checked On		datetime	na	pl_cho
Checked By		number	na	pl_chb
Approved On		datetime	na	pl_ao
Approved By		number	na	pl_ab
Number of Points		number	in	pl_nop
Pan Number		number	in	pl_pn1
Wet Mass		grams	in	pl_wm1
Dry Mass		grams	in	pl_dm1
Pan Mass		grams	in	pl_pm1
Plastic Limit		%	calc	pl_pl1	((100*(pl_wm1-pl_dm1))/(pl_dm1-pl_pm1))	300
Pan Number		number	in	pl_pn2
Wet Mass		grams	in	pl_wm2
Dry Mass		grams	in	pl_dm2
Pan Mass		grams	in	pl_pm2
Plastic Limit		%	calc	pl_pl3	((100*(pl_wm2-pl_dm2))/(pl_dm-pl_pm2))	301
Pan Number		number	in	pl_pn3
Wet Mass		grams	in	pl_wm3
Dry Mass		grams	in	pl_dm3
Pan Mass		grams	in	pl_pm3
Plastic Limit		%	calc	pl_pl3	((100*(pl_wm3-pl_dm3))/(pl_dm-pl_pm3))	302
Plastic Limit Average		%	calc	pl_avg	(pl_pl1+pl_pl2+pl_pl3)/pl_nop	303
Plasticity Index		index	calc	pl_pi	ll_avg-pl_avg	304

## A4
Label	Description	Unit	type	vName	formula	Calc Order
Created On		datetime	na	ls_co
Created By		number	na	ls_cb
Checked On		datetime	na	ls_cho
Checked By		number	na	ls_chb
Approved On		datetime	na	ls_ao
Approved By		number	na	ls_ab
Trough Number		number	in	ls_tn
Blows		number	in	ls_bl
Linear Shrinkage		mm	in	ls_ls
Percentage Linear Shrinkage		%	calc	ls_pls	( (150-ls_ls)*(100/150) )*( 0.8/(1-0.008*ls_bl))	400

## A5
Label	Description	Unit	type	vName	formula	Calc Order
Created On		datetime	na	sm_co
Created By		number	na	sm_cb
Checked On		datetime	na	sm_cho
Checked By		number	na	sm_chb
Approved On		datetime	na	sm_ao
Approved By		number	na	sm_ab
Initial Sample Mass		grams	in	sm_ism
Mass Retained	0.075 mm	grams	in	sm_mr10
Percentage Retained	0.075 mm	%	calc	sm_pr10	(sm_mr10/sm_ism)*100	500
Percentage Passing	0.075 mm	%	calc	sm_pp10	gr_pr_tot*((sm_ism-sm_mr10)/sm_ism)	501
Fraction Coarse Sand	Soil Mortar	%	calc	sm_fcs	gr_cpp9-gr_pr10	502
Fraction Fine Sand	Soil Mortar	%	calc	sm_ffs	gr_cpp10-gr_pr11	503
Fraction	0.075 mm	%	calc	sm_fm	sm_pp10	504
Percentage Coarse Sand	Soil Mortar	%	calc	sm_pcs	(sm_fcs*100)/(sm_fcs+sm_ffs+sm_fm)	505
Percentage Fine Sand	Soil Mortar	%	calc	sm_pfs	(sm_ffs*100)/(sm_fcs+sm_ffs+sm_fm)	506
Percentage	0.075 mm	%	calc	sm_pfm	(sm_fm*100)/(sm_fcs+sm_ffs+sm_fm)	507

## A6
Label	Description	Unit	type	vName	formula	Calc Order
Created On		datetime	na	hd_co
Created By		number	na	hd_cb
Checked On		datetime	na	hd_cho
Checked By		number	na	hd_chb
Approved On		datetime	na	hd_ao
Approved By		number	na	hd_ab
Input Mass		grams	in	hd_im
Temperature Before		celcius	in	hd_tmp1
Reading	18 seconds		in	hd_18
Reading	40 seconds		in	hd_40
Temperature After		celcius	in	hd_tmp2
Reading	3600 seconds		in	hd_3600
Corrected Reading	18 seconds		calc	hd_c18	(hd_18*0.358-7.162)	600
Corrected Reading	40 seconds		calc	hd_c40	(hd_40*0.358-7.162)	601
Corrected Reading	3600 seconds		calc	hd_c3600	(hd_3600*0.358-7.162)	607

## A7
Label	Description	Unit	type	vName	formula	Calc Order
Created On		datetime	na	mdd_co
Created By		number	na	mdd_cb
Checked On		datetime	na	mdd_cho
Checked By		number	na	mdd_chb
Approved On		datetime	na	mdd_ao
Approved By		number	na	mdd_ab
Sample Mass		grams	in	mdd_sm1
Percentage Added		%	in	mdd_pa1
Water Added		ml	in	mdd_wa1
Mould Number		number	in	mdd_mn1
Mould Mass		grams	in	mdd_mm1
Mould Volume		ml^3	in	mdd_mv1
Mould Plus Wet Mass		grams	in	mdd_mwm1
Wet Density		kg/m^3	calc	mdd_wd1	((mdd_mwm1-mdd_mm1)/mdd_mv1)*1000	700
Estimated Dry Density		kg/m^3	calc	mdd_edd1	(mdd_wd1/(1+(mdd_pa1/100)))	701
Pan Number		number	in	mdd_pn1
Pan Wet Mass Plus Pan		grams	in	mdd_pwmp1
Pan Dry Mass Plus Pan		grams	in	mdd_pdmp1
Pan Mass		grams	in	mdd_pm1
Actual Moisture Content		%	calc	mdd_amc1	((mdd_pwmp1-mdd_pdmp1)*100)/(mdd_pdmp1-mdd_pm1)	703
Actual Dry Density		kg/m^3	calc	mdd_add1	(mdd_wd1/(1+(mdd_amc1/100)))	704
Hydroscopic Moisture		%	calc	mdd_hm1	mdd_amc1-mdd_pa1	705
Sample Mass		grams	in	mdd_sm2
Percentage Added		%	in	mdd_pa2
Water Added		ml	in	mdd_wa2
Mould Number		number	in	mdd_mn2
Mould Mass		grams	in	mdd_mm2
Mould Volume		ml^3	in	mdd_mv2
Mould Plus Wet Mass		grams	in	mdd_mwm2
Wet Density		kg/m^3	calc	mdd_wd2	((mdd_mwm2-mdd_mm2)/mdd_mv2)*1000	706
Estimated Dry Density		kg/m^3	calc	mdd_edd2	(mdd_wd2/(2+(mdd_pa2/100)))	707
Pan Number		number	in	mdd_pn2
Pan Wet Mass Plus Pan		grams	in	mdd_pwmp2
Pan Dry Mass Plus Pan		grams	in	mdd_pdmp2
Pan Mass		grams	in	mdd_pm2
Actual Moisture Content		%	calc	mdd_amc2	((mdd_pwmp2-mdd_pdmp2)*100)/(mdd_pdmp2-mdd_pm2)	708
Actual Dry Density		kg/m^3	calc	mdd_add2	(mdd_wd2/(2+(mdd_amc2/100)))	709
Hydroscopic Moisture		%	calc	mdd_hm2	mdd_amc2-mdd_pa2	710
Sample Mass		grams	in	mdd_sm3
Percentage Added		%	in	mdd_pa3
Water Added		ml	in	mdd_wa3
Mould Number		number	in	mdd_mn3
Mould Mass		grams	in	mdd_mm3
Mould Volume		ml^3	in	mdd_mv3
Mould Plus Wet Mass		grams	in	mdd_mwm3
Wet Density		kg/m^3	calc	mdd_wd3	((mdd_mwm3-mdd_mm3)/mdd_mv3)*1000	711
Estimated Dry Density		kg/m^3	calc	mdd_edd3	(mdd_wd3/(3+(mdd_pa3/100)))	712
Pan Number		number	in	mdd_pn3
Pan Wet Mass Plus Pan		grams	in	mdd_pwmp3
Pan Dry Mass Plus Pan		grams	in	mdd_pdmp3
Pan Mass		grams	in	mdd_pm3
Actual Moisture Content		%	calc	mdd_amc3	((mdd_pwmp3-mdd_pdmp3)*100)/(mdd_pdmp3-mdd_pm3)	713
Actual Dry Density		kg/m^3	calc	mdd_add3	(mdd_wd3/(3+(mdd_amc3/100)))	714
Hydroscopic Moisture		%	calc	mdd_hm3	mdd_amc3-mdd_pa3	715
Sample Mass		grams	in	mdd_sm4
Percentage Added		%	in	mdd_pa4
Water Added		ml	in	mdd_wa4
Mould Number		number	in	mdd_mn4
Mould Mass		grams	in	mdd_mm4
Mould Volume		ml^3	in	mdd_mv4
Mould Plus Wet Mass		grams	in	mdd_mwm4
Wet Density		kg/m^3	calc	mdd_wd4	((mdd_mwm4-mdd_mm4)/mdd_mv4)*1000	716
Estimated Dry Density		kg/m^3	calc	mdd_edd4	(mdd_wd4/(4+(mdd_pa4/100)))	717
Pan Number		number	in	mdd_pn4
Pan Wet Mass Plus Pan		grams	in	mdd_pwmp4
Pan Dry Mass Plus Pan		grams	in	mdd_pdmp4
Pan Mass		grams	in	mdd_pm4
Actual Moisture Content		%	calc	mdd_amc4	((mdd_pwmp4-mdd_pdmp4)*100)/(mdd_pdmp4-mdd_pm4)	718
Actual Dry Density		kg/m^3	calc	mdd_add4	(mdd_wd4/(4+(mdd_amc4/100)))	719
Hydroscopic Moisture		%	calc	mdd_hm4	mdd_amc4-mdd_pa4	720
Sample Mass		grams	in	mdd_sm5
Percentage Added		%	in	mdd_pa5
Water Added		ml	in	mdd_wa5
Mould Number		number	in	mdd_mn5
Mould Mass		grams	in	mdd_mm5
Mould Volume		ml^3	in	mdd_mv5
Mould Plus Wet Mass		grams	in	mdd_mwm5
Wet Density		kg/m^3	calc	mdd_wd5	((mdd_mwm5-mdd_mm5)/mdd_mv5)*1000	721
Estimated Dry Density		kg/m^3	calc	mdd_edd5	(mdd_wd5/(5+(mdd_pa5/100)))	722
Pan Number		number	in	mdd_pn5
Pan Wet Mass Plus Pan		grams	in	mdd_pwmp5
Pan Dry Mass Plus Pan		grams	in	mdd_pdmp5
Pan Mass		grams	in	mdd_pm5
Actual Moisture Content		%	calc	mdd_amc5	((mdd_pwmp5-mdd_pdmp5)*100)/(mdd_pdmp5-mdd_pm5)	722
Actual Dry Density		kg/m^3	calc	mdd_add5	(mdd_wd5/(5+(mdd_amc5/100)))	723
Hydroscopic Moisture		%	calc	mdd_hm5	mdd_amc5-mdd_pa5	724

## A8
Label	Description	Unit	type	vName	formula	Calc Order
Created On		datetime	na	cbr_co
Created By		number	na	cbr_cb
Checked On		datetime	na	cbr_cho
Checked By		number	na	cbr_chb
Approved On		datetime	na	cbr_ao
Approved By		number	na	cbr_ab
Maximum Dry Density		kg/m^3	in	mdd_mdd
Optimum Moisture Content		%	in	mdd_omc
Number Of Pans		number	in	cbr_nop
Pan Number		number	in	cbr_pn
Initial Dry Mass Plus Pan		grams	in	cbr_idmp1
Final Dry Mass Plus Pan		grams	in	cbr_fdmp1
Mass Pan		grams	in	cbr_mp1
Moisture Content Hygro		%	calc	cbr_mch1	((cbr_idmp1-cbr_fdmp1)*100)/(cbr_fdmp1-cbr_mp1)	800
Pan Number		number	in	cbr_pn2
Initial Dry Mass Plus Pan		grams	in	cbr_idmp2
Final Dry Mass Plus Pan		grams	in	cbr_fdmp2
Mass Pan		grams	in	cbr_mp2
Moisture Content Hygro		%	calc	cbr_mch2	((cbr_idmp2-cbr_fdmp2)*100)/(cbr_fdmp2-cbr_mp2)	801
Pan Number		number	in	cbr_pn2
Initial Dry Mass Plus Pan		grams	in	cbr_idmp3
Final Dry Mass Plus Pan		grams	in	cbr_fdmp3
Mass Pan		grams	in	cbr_mp3
Moisture Content Hygro		%	calc	cbr_mch3	((cbr_idmp3-cbr_fdmp3)*100)/(cbr_fdmp3-cbr_mp3)	802
Moisture Content Hygro Average		%	calc	cbr_mcha	(cbr_mch1+cbr_mch2+cbr_mch3)/cbr_nop	803
Sample Mass		grams	in	cbr_sm1
Percentage Added		%	calc	cbr_pa1	((mdd_omc-cbr_mcha)*cbr_sm1)/(100+cbr_mcha)	804
Water Added		ml	in	cbr_wa1
Mould Number		number	in	cbr_mn1
Mould Mass		grams	in	cbr_mm1
Mould Volume		ml^3	in	cbr_mv1
Mould Plus Wet Mass		grams	in	cbr_mwm1
Wet Density		kg/m^3	calc	cbr_wd1	((cbr_mwm1-cbr_mm1)/cbr_mv1)*1000	805
Estimated Dry Density		kg/m^3	calc	cbr_edd1	(cbr_wd1/(1+(cbr_pa1/100)))	806
Pan Number		number	in	cbr_pn1
Pan Wet Mass Plus Pan		grams	in	cbr_pwmp1
Pan Dry Mass Plus Pan		grams	in	cbr_pdmp1
Pan Mass		grams	in	cbr_pm1
Actual Moisture Content		%	calc	cbr_amc1	((cbr_pwmp1-cbr_pdmp1)*100)/(cbr_pdmp1-cbr_pm1)	807
Actual Dry Density		kg/m^3	calc	cbr_add1	(cbr_wd1/(1+(cbr_amc1/100)))	808
Mod Maximum		%	calc	cbr_mmx1	(cbr_add1*100)/mdd_mdd
Hydroscopic Moisture		%	calc	cbr_hm1	cbr_amc1-cbr_pa1	809
Sample Mass		grams	in	cbr_sm2
Percentage Added		%	calc	cbr_pa2	((mdd_omc-cbr_mcha)*cbr_sm2)/(100+cbr_mcha)
Water Added		ml	in	cbr_wa2
Mould Number		number	in	cbr_mn2
Mould Mass		grams	in	cbr_mm2
Mould Volume		ml^3	in	cbr_mv2
Mould Plus Wet Mass		grams	in	cbr_mwm2
Wet Density		kg/m^3	calc	cbr_wd2	((cbr_mwm2-cbr_mm2)/cbr_mv2)*1000	810
Estimated Dry Density		kg/m^3	calc	cbr_edd2	(cbr_wd2/(2+(cbr_pa2/100)))	811
Pan Number		number	in	cbr_pn2
Pan Wet Mass Plus Pan		grams	in	cbr_pwmp2
Pan Dry Mass Plus Pan		grams	in	cbr_pdmp2
Pan Mass		grams	in	cbr_pm2
Actual Moisture Content		%	calc	cbr_amc2	((cbr_pwmp2-cbr_pdmp2)*100)/(cbr_pdmp2-cbr_pm2)	812
Actual Dry Density		kg/m^3	calc	cbr_add2	(cbr_wd2/(2+(cbr_amc2/100)))	813
Int Maximum		%	calc	cbr_imx1	(cbr_add2*100)/mdd_mdd	814
Hydroscopic Moisture		%	calc	cbr_hm2	cbr_amc2-cbr_pa2	815
Sample Mass		grams	in	cbr_sm3
Percentage Added		%	calc	cbr_pa3	((mdd_omc-cbr_mcha)*cbr_sm3)/(100+cbr_mcha)	816
Water Added		ml	in	cbr_wa3
Mould Number		number	in	cbr_mn3
Mould Mass		grams	in	cbr_mm3
Mould Volume		ml^3	in	cbr_mv3
Mould Plus Wet Mass		grams	in	cbr_mwm3
Wet Density		kg/m^3	calc	cbr_wd3	((cbr_mwm3-cbr_mm3)/cbr_mv3)*1000	817
Estimated Dry Density		kg/m^3	calc	cbr_edd3	(cbr_wd3/(3+(cbr_pa3/100)))	818
Pan Number		number	in	cbr_pn3
Pan Wet Mass Plus Pan		grams	in	cbr_pwmp3
Pan Dry Mass Plus Pan		grams	in	cbr_pdmp3
Pan Mass		grams	in	cbr_pm3
Actual Moisture Content		%	calc	cbr_amc3	((cbr_pwmp3-cbr_pdmp3)*100)/(cbr_pdmp3-cbr_pm3)	819
Actual Dry Density		kg/m^3	calc	cbr_add3	(cbr_wd3/(3+(cbr_amc3/100)))	820
Proc Maximum		%	calc	cbr_pmx1	(cbr_add3*100)/mdd_mdd	821
Hydroscopic Moisture		%	calc	cbr_hm3	cbr_amc3-cbr_pa3	822
Swell Initial Reading		mm	in	cbr_si
Swell Final Reading		mm	in	cbr_sf
Percentage Swelll		%	calc	cbr_ps	((cbr_sf-si)*100)/127	823

## All
symbol	label	description	unit	input_type	formula	calculation_order
gr_co	Created On		datetime	na
gr_cb	Created By		number	na
gr_cho	Checked On		datetime	na
gr_chb	Checked By		number	na
gr_ao	Approved On		datetime	na
gr_ab	Approved By		number	na
gr_dm	Dry Mass	sample mass	grams	in
gr_is	Initial Sieve	< 0.425 mm	grams	in
gr_wa	Washed	< 0.425 mm	grams	in
gr_fi	Final	< 0.425 mm	grams	in
gr_mr1	Mass Retained 1	105 mm	grams	in
gr_mr2	Mass Retained 2	75 mm	grams	in
gr_mr3	Mass Retained 3	63 mm	grams	in
gr_mr4	Mass Retained 4	53 mm	grams	in
gr_mr5	Mass Retained 5	37.5 mm	grams	in
gr_mr6	Mass Retained 6	26.5 mm	grams	in
gr_mr7	Mass Retained 7	19 mm	grams	in
gr_mr8	Mass Retained 8	13.2 mm	grams	in
gr_mr9	Mass Retained 9	4.75 mm	grams	in
gr_mr10	Mass Retained 10	2.0 mm	grams	in
gr_mr11	Mass Retained 11	0.425 mm	grams	in
gr_mp_tot	Mass Passing Total	< 0.425 mm	grams	calc	gr_is+gr_wa+gr_fi	101
gr_dm_calc	Dry Mass Calculated	sample mass	grams	calc	gr_mr1+gr_mr+gr_mr3+gr_mr4+gr_mr5+gr_mr6+gr_mr7+gr_mr8+gr_mr9+gr_m10+gr_m11+gr_mp_tot	102
gr_pr1	Percentage Retained 1	105 mm	%	calc	(gr_mr1/gr_dm_calc)*100	103
gr_pr2	Percentage Retained 2	75 mm	%	calc	(gr_mr2/gr_dm_calc)*100	104
gr_pr3	Percentage Retained 3	63 mm	%	calc	(gr_mr3/gr_dm_calc)*100	105
gr_pr4	Percentage Retained 4	53 mm	%	calc	(gr_mr4/gr_dm_calc)*100	106
gr_pr5	Percentage Retained 5	37.5 mm	%	calc	(gr_mr5/gr_dm_calc)*100	107
gr_pr6	Percentage Retained 6	26.5 mm	%	calc	(gr_mr6/gr_dm_calc)*100	108
gr_pr7	Percentage Retained 7	19 mm	%	calc	(gr_mr7/gr_dm_calc)*100	109
gr_pr8	Percentage Retained 8	13.2 mm	%	calc	(gr_mr8/gr_dm_calc)*100	110
gr_pr9	Percentage Retained 9	4.75 mm	%	calc	(gr_mr9/gr_dm_calc)*100	111
gr_pr10	Percentage Retained 10	2.0 mm	%	calc	(gr_mr10/gr_dm_calc)*100	112
gr_pr11	Percentage Retained 11	0.425 mm	%	calc	(gr_mr11/gr_dm_calc)*100	113
gr_pr_total	Percentage Retained Total	< 0.425 mm	%	calc	(gr_mp_tot/gr_dm_calc)*100	114
gr_cpp1	Cumulative Percentage Passing 1	105 mm	%	calc	100-gr_pr1	115
gr_cpp2	Cumulative Percentage Passing 2	75 mm	%	calc	gr_cpp1-gr_pr2	116
gr_cpp3	Cumulative Percentage Passing 3	63 mm	%	calc	gr_cpp2-gr_pr3	117
gr_cpp4	Cumulative Percentage Passing 4	53 mm	%	calc	gr_cpp3-gr_pr4	118
gr_cpp5	Cumulative Percentage Passing 5	37.5 mm	%	calc	gr_cpp4-gr_pr5	119
gr_cpp6	Cumulative Percentage Passing 6	26.5 mm	%	calc	gr_cpp5-gr_pr6	120
gr_cpp7	Cumulative Percentage Passing 7	19 mm	%	calc	gr_cpp6-gr_pr7	121
gr_cpp8	Cumulative Percentage Passing 8	13.2 mm	%	calc	gr_cpp7-gr_pr8	122
gr_cpp9	Cumulative Percentage Passing 9	4.75 mm	%	calc	gr_cpp8-gr_pr9	123
gr_cpp10	Cumulative Percentage Passing 10	2.0 mm	%	calc	gr_cpp9-gr_pr10	124
gr_cpp11	Cumulative Percentage Passing 11	0.425 mm	%	calc	gr_cpp10-gr_pr11	125
ll_co	Created On		datetime	na
ll_cb	Created By		number	na
ll_cho	Checked On		datetime	na
ll_chb	Checked By		number	na
ll_ao	Approved On		datetime	na
ll_ab	Approved By		number	na
ll_nop	Number of Points		number	in
ll_pn1	Pan Number		number	in
ll_bl1	blows		number	in
ll_wm1	Wet Mass		grams	in
ll_dm1	Dry Mass		grams	in
ll_pm1	Pan Mass		grams	in
ll_ll1	Liquid Limit		%	calc	((100*(ll_wm1-ll_dm1))/(ll_dm1-ll_pm1))*( (ll_bl1/25)^0.12)	200
ll_pn2	Pan Number		number	in
ll_bl2	blows		number	in
ll_wm2	Wet Mass		grams	in
ll_dm2	Dry Mass		grams	in
ll_pm2	Pan Mass		grams	in
ll_ll2	Liquid Limit		%	calc	((100*(ll_wm2-ll_dm2))/(ll_dm2-ll_pm2))*( (ll_bl2/25)^0.12)	201
ll_pn3	Pan Number		number	in
ll_bl3	blows		number	in
ll_wm3	Wet Mass		grams	in
ll_dm3	Dry Mass		grams	in
ll_pm3	Pan Mass		grams	in
ll_ll3	Liquid Limit		%	calc	((100*(ll_wm3-ll_dm3))/(ll_dm3-ll_pm3))*( (ll_bl3/25)^0.12)	202
ll_avg	Liquid Limit Average		%	calc	(ll_ll1+ll_ll2+ll_ll3)/ll_nop	203
pl_co	Created On		datetime	na
pl_cb	Created By		number	na
pl_cho	Checked On		datetime	na
pl_chb	Checked By		number	na
pl_ao	Approved On		datetime	na
pl_ab	Approved By		number	na
pl_nop	Number of Points		number	in
pl_pn1	Pan Number		number	in
pl_wm1	Wet Mass		grams	in
pl_dm1	Dry Mass		grams	in
pl_pm1	Pan Mass		grams	in
pl_pl1	Plastic Limit		%	calc	((100*(pl_wm1-pl_dm1))/(pl_dm1-pl_pm1))	300
pl_pn2	Pan Number		number	in
pl_wm2	Wet Mass		grams	in
pl_dm2	Dry Mass		grams	in
pl_pm2	Pan Mass		grams	in
pl_pl2	Plastic Limit		%	calc	((100*(pl_wm2-pl_dm2))/(pl_dm-pl_pm2))	301
pl_pn3	Pan Number		number	in
pl_wm3	Wet Mass		grams	in
pl_dm3	Dry Mass		grams	in
pl_pm3	Pan Mass		grams	in
pl_pl3	Plastic Limit		%	calc	((100*(pl_wm3-pl_dm3))/(pl_dm-pl_pm3))	302
pl_avg	Plastic Limit Average		%	calc	(pl_pl1+pl_pl2+pl_pl3)/pl_nop	303
pl_pi	Plasticity Index		index	calc	ll_avg-pl_avg	304
ls_co	Created On		datetime	na
ls_cb	Created By		number	na
ls_cho	Checked On		datetime	na
ls_chb	Checked By		number	na
ls_ao	Approved On		datetime	na
ls_ab	Approved By		number	na
ls_tn	Trough Number		number	in
ls_bl	Blows		number	in
ls_ls	Linear Shrinkage		mm	in
ls_pls	Percentage Linear Shrinkage		%	calc	( (150-ls_ls)*(100/150) )*( 0.8/(1-0.008*ls_bl))	400
sm_co	Created On		datetime	na
sm_cb	Created By		number	na
sm_cho	Checked On		datetime	na
sm_chb	Checked By		number	na
sm_ao	Approved On		datetime	na
sm_ab	Approved By		number	na
sm_ism	Initial Sample Mass		grams	in
sm_mr10	Mass Retained	0.075 mm	grams	in
sm_pr10	Percentage Retained	0.075 mm	%	calc	(sm_mr10/sm_ism)*100	500
sm_pp10	Percentage Passing	0.075 mm	%	calc	gr_pr_tot*((sm_ism-sm_mr10)/sm_ism)	501
sm_fcs	Fraction Coarse Sand	Soil Mortar	%	calc	gr_cpp9-gr_pr10	502
sm_ffs	Fraction Fine Sand	Soil Mortar	%	calc	gr_cpp10-gr_pr11	503
sm_fm	Fraction	0.075 mm	%	calc	sm_pp10	504
sm_pcs	Percentage Coarse Sand	Soil Mortar	%	calc	(sm_fcs*100)/(sm_fcs+sm_ffs+sm_fm)	505
sm_pfs	Percentage Fine Sand	Soil Mortar	%	calc	(sm_ffs*100)/(sm_fcs+sm_ffs+sm_fm)	506
sm_pfm	Percentage	0.075 mm	%	calc	(sm_fm*100)/(sm_fcs+sm_ffs+sm_fm)	507
hd_co	Created On		datetime	na
hd_cb	Created By		number	na
hd_cho	Checked On		datetime	na
hd_chb	Checked By		number	na
hd_ao	Approved On		datetime	na
hd_ab	Approved By		number	na
hd_im	Input Mass		grams	in
hd_tmp1	Temperature Before		celcius	in
hd_18	Reading	18 seconds		in
hd_40	Reading	40 seconds		in
hd_tmp2	Temperature After		celcius	in
hd_3600	Reading	3600 seconds		in
hd_c18	Corrected Reading	18 seconds		calc	(hd_18*0.358-7.162)	600
hd_c40	Corrected Reading	40 seconds		calc	(hd_40*0.358-7.162)	601
hd_c3600	Corrected Reading	3600 seconds		calc	(hd_3600*0.358-7.162)	607
mdd_co	Created On		datetime	na
mdd_cb	Created By		number	na
mdd_cho	Checked On		datetime	na
mdd_chb	Checked By		number	na
mdd_ao	Approved On		datetime	na
mdd_ab	Approved By		number	na
mdd_sm1	Sample Mass		grams	in
mdd_pa1	Percentage Added		%	in
mdd_wa1	Water Added		ml	in
mdd_mn1	Mould Number		number	in
mdd_mm1	Mould Mass		grams	in
mdd_mv1	Mould Volume		ml^3	in
mdd_mwm1	Mould Plus Wet Mass		grams	in
mdd_wd1	Wet Density		kg/m^3	calc	((mdd_mwm1-mdd_mm1)/mdd_mv1)*1000	700
mdd_edd1	Estimated Dry Density		kg/m^3	calc	(mdd_wd1/(1+(mdd_pa1/100)))	701
mdd_pn1	Pan Number		number	in
mdd_pwmp1	Pan Wet Mass Plus Pan		grams	in
mdd_pdmp1	Pan Dry Mass Plus Pan		grams	in
mdd_pm1	Pan Mass		grams	in
mdd_amc1	Actual Moisture Content		%	calc	((mdd_pwmp1-mdd_pdmp1)*100)/(mdd_pdmp1-mdd_pm1)	703
mdd_add1	Actual Dry Density		kg/m^3	calc	(mdd_wd1/(1+(mdd_amc1/100)))	704
mdd_hm1	Hydroscopic Moisture		%	calc	mdd_amc1-mdd_pa1	705
mdd_sm2	Sample Mass		grams	in
mdd_pa2	Percentage Added		%	in
mdd_wa2	Water Added		ml	in
mdd_mn2	Mould Number		number	in
mdd_mm2	Mould Mass		grams	in
mdd_mv2	Mould Volume		ml^3	in
mdd_mwm2	Mould Plus Wet Mass		grams	in
mdd_wd2	Wet Density		kg/m^3	calc	((mdd_mwm2-mdd_mm2)/mdd_mv2)*1000	706
mdd_edd2	Estimated Dry Density		kg/m^3	calc	(mdd_wd2/(2+(mdd_pa2/100)))	707
mdd_pn2	Pan Number		number	in
mdd_pwmp2	Pan Wet Mass Plus Pan		grams	in
mdd_pdmp2	Pan Dry Mass Plus Pan		grams	in
mdd_pm2	Pan Mass		grams	in
mdd_amc2	Actual Moisture Content		%	calc	((mdd_pwmp2-mdd_pdmp2)*100)/(mdd_pdmp2-mdd_pm2)	708
mdd_add2	Actual Dry Density		kg/m^3	calc	(mdd_wd2/(2+(mdd_amc2/100)))	709
mdd_hm2	Hydroscopic Moisture		%	calc	mdd_amc2-mdd_pa2	710
mdd_sm3	Sample Mass		grams	in
mdd_pa3	Percentage Added		%	in
mdd_wa3	Water Added		ml	in
mdd_mn3	Mould Number		number	in
mdd_mm3	Mould Mass		grams	in
mdd_mv3	Mould Volume		ml^3	in
mdd_mwm3	Mould Plus Wet Mass		grams	in
mdd_wd3	Wet Density		kg/m^3	calc	((mdd_mwm3-mdd_mm3)/mdd_mv3)*1000	711
mdd_edd3	Estimated Dry Density		kg/m^3	calc	(mdd_wd3/(3+(mdd_pa3/100)))	712
mdd_pn3	Pan Number		number	in
mdd_pwmp3	Pan Wet Mass Plus Pan		grams	in
mdd_pdmp3	Pan Dry Mass Plus Pan		grams	in
mdd_pm3	Pan Mass		grams	in
mdd_amc3	Actual Moisture Content		%	calc	((mdd_pwmp3-mdd_pdmp3)*100)/(mdd_pdmp3-mdd_pm3)	713
mdd_add3	Actual Dry Density		kg/m^3	calc	(mdd_wd3/(3+(mdd_amc3/100)))	714
mdd_hm3	Hydroscopic Moisture		%	calc	mdd_amc3-mdd_pa3	715
mdd_sm4	Sample Mass		grams	in
mdd_pa4	Percentage Added		%	in
mdd_wa4	Water Added		ml	in
mdd_mn4	Mould Number		number	in
mdd_mm4	Mould Mass		grams	in
mdd_mv4	Mould Volume		ml^3	in
mdd_mwm4	Mould Plus Wet Mass		grams	in
mdd_wd4	Wet Density		kg/m^3	calc	((mdd_mwm4-mdd_mm4)/mdd_mv4)*1000	716
mdd_edd4	Estimated Dry Density		kg/m^3	calc	(mdd_wd4/(4+(mdd_pa4/100)))	717
mdd_pn4	Pan Number		number	in
mdd_pwmp4	Pan Wet Mass Plus Pan		grams	in
mdd_pdmp4	Pan Dry Mass Plus Pan		grams	in
mdd_pm4	Pan Mass		grams	in
mdd_amc4	Actual Moisture Content		%	calc	((mdd_pwmp4-mdd_pdmp4)*100)/(mdd_pdmp4-mdd_pm4)	718
mdd_add4	Actual Dry Density		kg/m^3	calc	(mdd_wd4/(4+(mdd_amc4/100)))	719
mdd_hm4	Hydroscopic Moisture		%	calc	mdd_amc4-mdd_pa4	720
mdd_sm5	Sample Mass		grams	in
mdd_pa5	Percentage Added		%	in
mdd_wa5	Water Added		ml	in
mdd_mn5	Mould Number		number	in
mdd_mm5	Mould Mass		grams	in
mdd_mv5	Mould Volume		ml^3	in
mdd_mwm5	Mould Plus Wet Mass		grams	in
mdd_wd5	Wet Density		kg/m^3	calc	((mdd_mwm5-mdd_mm5)/mdd_mv5)*1000	721
mdd_edd5	Estimated Dry Density		kg/m^3	calc	(mdd_wd5/(5+(mdd_pa5/100)))	722
mdd_pn5	Pan Number		number	in
mdd_pwmp5	Pan Wet Mass Plus Pan		grams	in
mdd_pdmp5	Pan Dry Mass Plus Pan		grams	in
mdd_pm5	Pan Mass		grams	in
mdd_amc5	Actual Moisture Content		%	calc	((mdd_pwmp5-mdd_pdmp5)*100)/(mdd_pdmp5-mdd_pm5)	722
mdd_add5	Actual Dry Density		kg/m^3	calc	(mdd_wd5/(5+(mdd_amc5/100)))	723
mdd_hm5	Hydroscopic Moisture		%	calc	mdd_amc5-mdd_pa5	724
cbr_co	Created On		datetime	na
cbr_cb	Created By		number	na
cbr_cho	Checked On		datetime	na
cbr_chb	Checked By		number	na
cbr_ao	Approved On		datetime	na
cbr_ab	Approved By		number	na
mdd_mdd	Maximum Dry Density		kg/m^3	in
mdd_omc	Optimum Moisture Content		%	in
cbr_nop	Number Of Pans		number	in
cbr_pn1	Pan Number		number	in
cbr_idmp1	Initial Dry Mass Plus Pan		grams	in
cbr_fdmp1	Final Dry Mass Plus Pan		grams	in
cbr_mp1	Mass Pan		grams	in
cbr_mch1	Moisture Content Hygro		%	calc	((cbr_idmp1-cbr_fdmp1)*100)/(cbr_fdmp1-cbr_mp1)	800
cbr_pn2	Pan Number		number	in
cbr_idmp2	Initial Dry Mass Plus Pan		grams	in
cbr_fdmp2	Final Dry Mass Plus Pan		grams	in
cbr_mp2	Mass Pan		grams	in
cbr_mch2	Moisture Content Hygro		%	calc	((cbr_idmp2-cbr_fdmp2)*100)/(cbr_fdmp2-cbr_mp2)	801
cbr_pn3	Pan Number		number	in
cbr_idmp3	Initial Dry Mass Plus Pan		grams	in
cbr_fdmp3	Final Dry Mass Plus Pan		grams	in
cbr_mp3	Mass Pan		grams	in
cbr_mch3	Moisture Content Hygro		%	calc	((cbr_idmp3-cbr_fdmp3)*100)/(cbr_fdmp3-cbr_mp3)	802
cbr_mcha	Moisture Content Hygro Average		%	calc	(cbr_mch1+cbr_mch2+cbr_mch3)/cbr_nop	803
cbr_sm1	Sample Mass		grams	in
cbr_pa1	Percentage Added		%	calc	((mdd_omc-cbr_mcha)*cbr_sm1)/(100+cbr_mcha)	804
cbr_wa1	Water Added		ml	in
cbr_mn1	Mould Number		number	in
cbr_mm1	Mould Mass		grams	in
cbr_mv1	Mould Volume		ml^3	in
cbr_mwm1	Mould Plus Wet Mass		grams	in
cbr_wd1	Wet Density		kg/m^3	calc	((cbr_mwm1-cbr_mm1)/cbr_mv1)*1000	805
cbr_edd1	Estimated Dry Density		kg/m^3	calc	(cbr_wd1/(1+(cbr_pa1/100)))	806
cbr_pn1	Pan Number		number	in
cbr_pwmp1	Pan Wet Mass Plus Pan		grams	in
cbr_pdmp1	Pan Dry Mass Plus Pan		grams	in
cbr_pm1	Pan Mass		grams	in
cbr_amc1	Actual Moisture Content		%	calc	((cbr_pwmp1-cbr_pdmp1)*100)/(cbr_pdmp1-cbr_pm1)	807
cbr_add1	Actual Dry Density		kg/m^3	calc	(cbr_wd1/(1+(cbr_amc1/100)))	808
cbr_mmx1	Mod Maximum		%	calc	(cbr_add1*100)/mdd_mdd
cbr_hm1	Hydroscopic Moisture		%	calc	cbr_amc1-cbr_pa1	809
cbr_sm2	Sample Mass		grams	in
cbr_pa2	Percentage Added		%	calc	((mdd_omc-cbr_mcha)*cbr_sm2)/(100+cbr_mcha)
cbr_wa2	Water Added		ml	in
cbr_mn2	Mould Number		number	in
cbr_mm2	Mould Mass		grams	in
cbr_mv2	Mould Volume		ml^3	in
cbr_mwm2	Mould Plus Wet Mass		grams	in
cbr_wd2	Wet Density		kg/m^3	calc	((cbr_mwm2-cbr_mm2)/cbr_mv2)*1000	810
cbr_edd2	Estimated Dry Density		kg/m^3	calc	(cbr_wd2/(2+(cbr_pa2/100)))	811
cbr_pn2	Pan Number		number	in
cbr_pwmp2	Pan Wet Mass Plus Pan		grams	in
cbr_pdmp2	Pan Dry Mass Plus Pan		grams	in
cbr_pm2	Pan Mass		grams	in
cbr_amc2	Actual Moisture Content		%	calc	((cbr_pwmp2-cbr_pdmp2)*100)/(cbr_pdmp2-cbr_pm2)	812
cbr_add2	Actual Dry Density		kg/m^3	calc	(cbr_wd2/(2+(cbr_amc2/100)))	813
cbr_imx1	Int Maximum		%	calc	(cbr_add2*100)/mdd_mdd	814
cbr_hm2	Hydroscopic Moisture		%	calc	cbr_amc2-cbr_pa2	815
cbr_sm3	Sample Mass		grams	in
cbr_pa3	Percentage Added		%	calc	((mdd_omc-cbr_mcha)*cbr_sm3)/(100+cbr_mcha)	816
cbr_wa3	Water Added		ml	in
cbr_mn3	Mould Number		number	in
cbr_mm3	Mould Mass		grams	in
cbr_mv3	Mould Volume		ml^3	in
cbr_mwm3	Mould Plus Wet Mass		grams	in
cbr_wd3	Wet Density		kg/m^3	calc	((cbr_mwm3-cbr_mm3)/cbr_mv3)*1000	817
cbr_edd3	Estimated Dry Density		kg/m^3	calc	(cbr_wd3/(3+(cbr_pa3/100)))	818
cbr_pn3	Pan Number		number	in
cbr_pwmp3	Pan Wet Mass Plus Pan		grams	in
cbr_pdmp3	Pan Dry Mass Plus Pan		grams	in
cbr_pm3	Pan Mass		grams	in
cbr_amc3	Actual Moisture Content		%	calc	((cbr_pwmp3-cbr_pdmp3)*100)/(cbr_pdmp3-cbr_pm3)	819
cbr_add3	Actual Dry Density		kg/m^3	calc	(cbr_wd3/(3+(cbr_amc3/100)))	820
cbr_pmx1	Proc Maximum		%	calc	(cbr_add3*100)/mdd_mdd	821
cbr_hm3	Hydroscopic Moisture		%	calc	cbr_amc3-cbr_pa3	822
cbr_si	Swell Initial Reading		mm	in
cbr_sf	Swell Final Reading		mm	in
cbr_ps	Percentage Swelll		%	calc	((cbr_sf-si)*100)/127	823